## Values
Fieldname | Fieldvalue | Fieldunit
DateTime | 5/13/2026 7:19:13 AM
Coating_BS_LimitMinAbs | 70 | g/m²
Coating_BS_Nominal | 70 | g/m²
CoilID | 809820

## LengthProfiles
Length [m] | LP_Coating_BS_Avg [g/m²]
0 | 36.2202
24.196318 | 36.213364
48.392637 | 36.103989
72.588953 | 36.09137
96.785273 | 35.549686
120.981594 | 34.999104
145.177906 | 34.674332
169.374234 | 34.968113
193.570547 | 34.924915
217.766859 | 34.771992
241.963188 | 34.667896
266.1595 | 34.326084
290.355813 | 34.38467
314.552125 | 34.512947
338.748469 | 34.4646
362.944781 | 34.826855
387.141094 | 36.337002
411.337406 | 36.796562
435.533719 | 37.895531
459.730063 | 38.600334
483.926375 | 40.477131
508.122688 | 41.368027
532.319 | 41.966667
556.515313 | 42.509979
580.711625 | 42.328285
604.907938 | 42.506626
629.10425 | 42.608486
653.300625 | 45.802879
677.496938 | 46.163017
701.69325 | 48.251751
725.889563 | 47.861725
750.085875 | 48.30352
774.282188 | 48.098404
798.4785 | 47.875351
822.674813 | 48.035557
846.871125 | 47.769714
871.067438 | 48.417725
895.26375 | 48.400127
919.460125 | 47.706665
943.656438 | 48.630329
967.85275 | 48.955612
992.049063 | 48.359356
1016.245375 | 48.267879
1040.441688 | 48.727268
1064.638 | 48.408737
1088.834375 | 48.221733
1113.030625 | 48.507008
1137.227 | 48.24192
1161.42325 | 48.322231
1185.619625 | 47.893124
1209.815875 | 47.347549
1234.01225 | 47.297947
1258.2085 | 47.096378
1282.404875 | 47.766514
1306.60125 | 47.753201
1330.7975 | 47.746323
1354.993875 | 48.278557
1379.190125 | 47.710461
1403.3865 | 47.001015
1427.58275 | 46.102634
1451.779125 | 46.693405
1475.975375 | 48.097214
1500.17175 | 56.747242
1524.368 | 57.065723
1548.564375 | 57.116112
1572.76075 | 57.96381
1596.957 | 57.726101
1621.153375 | 57.596222
1645.349625 | 58.045345
1669.546 | 58.587315
1693.74225 | 55.915184
1717.938625 | 51.042622
1742.134875 | 51.067028
1766.33125 | 50.149487
1790.5275 | 49.0509
1814.723875 | 48.882023
1838.92025 | 48.617752
1863.1165 | 49.066071
1887.312875 | 49.134037
1911.509125 | 55.368999
1935.7055 | 65.585274
1959.90175 | 66.911888
1984.098125 | 66.399048
2008.294375 | 67.276047
2032.49075 | 67.700333
2056.687 | 66.629509
2080.883375 | 66.910347
2105.07975 | 67.325653
2129.276 | 67.207191
2153.47225 | 66.751945
2177.66875 | 66.698853
2201.865 | 66.807938
2226.06125 | 66.590988
2250.2575 | 66.202957
2274.454 | 66.051781
2298.65025 | 65.697014
2322.8465 | 66.491516
2347.043 | 65.28598
2371.23925 | 66.489082
2395.4355 | 65.816345
2419.63175 | 66.01503
2443.82825 | 66.057686
2468.0245 | 66.328636
2492.22075 | 65.620941
2516.417 | 65.106316
2540.6135 | 65.0383
2564.80975 | 64.283234
2589.006 | 64.371605
2613.2025 | 62.257973
2637.39875 | 65.509964
2661.595 | 65.328224
2685.79125 | 65.726868
2709.98775 | 65.385727
2734.184 | 65.840027
2758.38025 | 65.372437
2782.5765 | 65.38588
2806.773 | 59.188812
2830.96925 | 47.578102
2855.1655 | 41.964138
2879.362 | 39.083752
2903.55825 | 38.891563
2927.7545 | 39.673168
2951.95075 | 39.244812
2976.14725 | 38.000957
3000.3435 | 37.770683
3024.53975 | 37.620731
3048.736 | 38.050877
3072.9325 | 38.679588
3097.12875 | 38.237984
3121.325 | 37.666161
3145.5215 | 37.380806
3169.71775 | 34.882908
3193.914 | 33.802799
3218.11025 | 32.1231
3242.30675 | 32.029339
3266.503 | 30.946152
3290.69925 | 30.879107
3314.8955 | 30.86241
3339.092 | 30.44875
3363.28825 | 30.160511
3387.4845 | 29.949896
3411.681 | 30.812569
3435.87725 | 33.473705
3460.0735 | 33.566517
3484.26975 | 32.035847
3508.46625 | 32.012478
3532.6625 | 31.280672
3556.85875 | 31.516853
3581.055 | 30.631466
3605.2515 | 30.205759
3629.44775 | 30.403582
3653.644 | 30.512245
3677.8405 | 30.437374
3702.03675 | 30.552988
3726.233 | 31.026295
3750.42925 | 34.820793
3774.62575 | 35.258274
3798.822 | 35.278599
3823.01825 | 35.355515
3847.2145 | 35.111717
3871.411 | 35.339275
3895.60725 | 35.571922
3919.8035 | 35.475754
3944 | 35.095219