## Values
Fieldname | Fieldvalue | Fieldunit
DateTime | 5/14/2026 4:52:48 PM
Coating_BS_LimitMinAbs | 70 | g/m²
Coating_BS_Nominal | 70 | g/m²
CoilID | 810310

## LengthProfiles
Length [m] | LP_Coating_BS_Avg [g/m²]
0 | 53.357056
22.918605 | 53.328854
45.837211 | 52.881084
68.755813 | 52.07999
91.674422 | 51.957893
114.593031 | 53.331039
137.511625 | 53.221928
160.430234 | 52.874683
183.348844 | 52.627811
206.267453 | 52.666454
229.186063 | 52.87019
252.104656 | 53.30471
275.02325 | 52.990349
297.941875 | 55.248825
320.860469 | 57.751423
343.779094 | 62.279308
366.697688 | 63.040878
389.616281 | 65.932434
412.534906 | 62.329525
435.4535 | 59.039761
458.372125 | 58.004025
481.290719 | 57.930691
504.209313 | 57.876915
527.127938 | 56.249367
550.0465 | 56.310913
572.965125 | 58.14159
595.88375 | 56.5326
618.802375 | 58.184242
641.720938 | 58.191322
664.639563 | 58.287556
687.558188 | 58.258881
710.47675 | 58.487503
733.395375 | 58.30455
756.314 | 58.000416
779.232563 | 58.680813
802.151188 | 57.992794
825.069813 | 58.488091
847.988375 | 58.379448
870.907 | 58.710876
893.825625 | 58.058128
916.74425 | 58.715164
939.662813 | 58.567608
962.581438 | 58.484474
985.500063 | 58.638752
1008.418625 | 58.635784
1031.33725 | 58.574772
1054.255875 | 58.368813
1077.1745 | 58.148766
1100.093 | 58.394619
1123.011625 | 57.738995
1145.93025 | 57.751553
1168.848875 | 57.474064
1191.7675 | 55.747025
1214.686125 | 55.418663
1237.60475 | 55.457157
1260.52325 | 57.283409
1283.441875 | 57.331978
1306.3605 | 57.102745
1329.279125 | 56.988979
1352.19775 | 57.098804
1375.116375 | 57.142673
1398.034875 | 57.317822
1420.9535 | 57.025585
1443.872125 | 56.611916
1466.79075 | 56.845943
1489.709375 | 57.293785
1512.628 | 56.82917
1535.546625 | 56.805313
1558.465125 | 56.628681
1581.38375 | 57.065102
1604.302375 | 57.122849
1627.221 | 56.861088
1650.139625 | 56.746059
1673.05825 | 54.967484
1695.97675 | 56.72646
1718.895375 | 56.922993
1741.814 | 56.548466
1764.732625 | 57.012608
1787.65125 | 56.574455
1810.569875 | 57.223526
1833.4885 | 57.246086
1856.407 | 57.206131
1879.325625 | 57.34779
1902.24425 | 55.02771
1925.162875 | 55.426022
1948.0815 | 57.13615
1971.000125 | 57.404137
1993.918625 | 56.621479
2016.83725 | 56.598007
2039.755875 | 56.960461
2062.6745 | 56.686134
2085.593125 | 56.733265
2108.51175 | 56.534428
2131.43025 | 56.129192
2154.349 | 56.643253
2177.2675 | 56.516933
2200.186 | 56.528988
2223.10475 | 56.71793
2246.02325 | 56.756481
2268.942 | 57.041214
2291.8605 | 56.933647
2314.77925 | 56.852303
2337.69775 | 57.045265
2360.61625 | 57.066769
2383.535 | 56.933941
2406.4535 | 56.428612
2429.37225 | 55.943226
2452.29075 | 57.052589
2475.2095 | 57.407856
2498.128 | 61.331905
2521.0465 | 61.063881
2543.96525 | 61.10387
2566.88375 | 60.853729
2589.8025 | 60.945469
2612.721 | 60.600956
2635.63975 | 60.516376
2658.55825 | 60.300568
2681.47675 | 59.630806
2704.3955 | 58.68668
2727.314 | 58.325619
2750.23275 | 59.298428
2773.15125 | 59.76009
2796.06975 | 60.072807
2818.9885 | 59.974434
2841.907 | 58.399448
2864.82575 | 56.87096
2887.74425 | 56.264713
2910.663 | 52.265064
2933.5815 | 49.298103
2956.5 | 49.686127
2979.41875 | 48.6115
3002.33725 | 45.203934
3025.256 | 45.204819
3048.1745 | 45.097378
3071.09325 | 45.060371
3094.01175 | 45.075462
3116.93025 | 43.550789
3139.849 | 42.054531
3162.7675 | 42.282196
3185.68625 | 42.680725
3208.60475 | 42.70409
3231.52325 | 42.679123
3254.442 | 41.254868
3277.3605 | 41.965416
3300.27925 | 41.790962
3323.19775 | 41.561085
3346.1165 | 41.366543
3369.035 | 41.32909
3391.9535 | 40.706379
3414.87225 | 41.037144
3437.79075 | 41.162468
3460.7095 | 40.994305
3483.628 | 40.641651
3506.54675 | 39.995651
3529.46525 | 40.175751
3552.38375 | 40.237164
3575.3025 | 40.364113
3598.221 | 39.900692
3621.13975 | 39.874821
3644.05825 | 39.961048
3666.977 | 40.105953
3689.8955 | 39.896099
3712.814 | 41.727783
3735.73275 | 43.759869
3758.65125 | 43.205376
3781.57 | 46.30637
3804.4885 | 46.696106
3827.407 | 47.030636
3850.32575 | 47.043396
3873.24425 | 47.549339
3896.163 | 47.66399
3919.0815 | 47.692703
3942.00025 | 47.666622