## Values
Fieldname | Fieldvalue | Fieldunit
DateTime | 5/14/2026 6:53:43 PM
Coating_BS_LimitMinAbs | 70 | g/m²
Coating_BS_Nominal | 70 | g/m²
CoilID | 810570

## LengthProfiles
Length [m] | LP_Coating_BS_Avg [g/m²]
0 | 46.880001
22.988439 | 46.894054
45.976879 | 47.12534
68.96532 | 47.194801
91.953758 | 46.708706
114.942195 | 45.960186
137.930641 | 46.587257
160.919078 | 46.180908
183.907516 | 46.350677
206.895953 | 46.202785
229.884391 | 45.632339
252.872828 | 45.992912
275.861281 | 45.765759
298.849719 | 46.416901
321.838156 | 46.722473
344.826594 | 49.036938
367.815031 | 56.96537
390.803469 | 61.056393
413.791906 | 62.207359
436.780344 | 62.038578
459.768781 | 61.480392
482.757219 | 60.844769
505.745656 | 60.879189
528.734125 | 60.173321
551.722563 | 59.431282
574.711 | 59.429188
597.699438 | 60.346718
620.687875 | 61.697475
643.676313 | 61.826042
666.66475 | 60.602776
689.653188 | 59.280735
712.641625 | 59.424782
735.630063 | 59.322441
758.6185 | 60.281452
781.606938 | 59.978741
804.595375 | 60.331066
827.583813 | 59.852749
850.57225 | 59.740902
873.560688 | 59.864971
896.549125 | 60.112446
919.537563 | 60.435669
942.526 | 61.285007
965.514438 | 61.139339
988.502875 | 60.619038
1011.491313 | 60.555943
1034.47975 | 59.562057
1057.46825 | 59.728283
1080.456625 | 59.473663
1103.445125 | 59.468357
1126.4335 | 59.706207
1149.422 | 59.262875
1172.410375 | 59.407177
1195.398875 | 59.126213
1218.38725 | 58.172333
1241.37575 | 58.495663
1264.364125 | 59.40984
1287.352625 | 59.197166
1310.341 | 59.130241
1333.3295 | 59.107693
1356.317875 | 58.107586
1379.306375 | 58.691296
1402.29475 | 58.764736
1425.28325 | 58.293476
1448.271625 | 58.507549
1471.260125 | 58.968681
1494.248625 | 58.328152
1517.237 | 59.052372
1540.2255 | 58.731781
1563.213875 | 58.58094
1586.202375 | 58.8274
1609.19075 | 58.57822
1632.17925 | 59.00573
1655.167625 | 58.730995
1678.156125 | 59.41835
1701.1445 | 58.852818
1724.133 | 58.61264
1747.121375 | 59.069595
1770.109875 | 58.892639
1793.09825 | 58.578957
1816.08675 | 58.93195
1839.075125 | 58.684055
1862.063625 | 58.676685
1885.052 | 58.791794
1908.0405 | 57.415543
1931.028875 | 57.907242
1954.017375 | 57.767319
1977.00575 | 57.657681
1999.99425 | 57.449558
2022.982625 | 57.768608
2045.971125 | 57.992561
2068.9595 | 57.670822
2091.948 | 59.296589
2114.9365 | 58.929718
2137.92475 | 58.420666
2160.91325 | 58.263191
2183.90175 | 58.23719
2206.89025 | 58.979698
2229.87875 | 58.828884
2252.867 | 58.954132
2275.8555 | 58.537086
2298.844 | 57.695194
2321.8325 | 57.402534
2344.82075 | 57.65617
2367.80925 | 58.5541
2390.79775 | 58.340458
2413.78625 | 59.00045
2436.7745 | 58.625694
2459.763 | 57.785954
2482.7515 | 57.578194
2505.74 | 58.83794
2528.72825 | 57.968475
2551.71675 | 59.016315
2574.70525 | 58.403538
2597.69375 | 58.763275
2620.682 | 58.024651
2643.6705 | 58.023254
2666.659 | 58.014591
2689.6475 | 58.17292
2712.63575 | 57.262802
2735.62425 | 58.810966
2758.61275 | 58.640152
2781.60125 | 58.236877
2804.5895 | 57.758148
2827.578 | 58.535221
2850.5665 | 58.253372
2873.555 | 58.199394
2896.54325 | 57.905834
2919.53175 | 58.21991
2942.52025 | 58.161713
2965.50875 | 57.84726
2988.49725 | 54.745106
3011.4855 | 53.43372
3034.474 | 49.562752
3057.4625 | 47.692978
3080.451 | 46.121616
3103.43925 | 44.115265
3126.42775 | 44.009552
3149.41625 | 43.374321
3172.40475 | 43.457767
3195.393 | 42.699287
3218.3815 | 42.752735
3241.37 | 42.757858
3264.3585 | 40.36808
3287.34675 | 41.110031
3310.33525 | 41.136177
3333.32375 | 41.140526
3356.31225 | 40.952682
3379.3005 | 40.770256
3402.289 | 40.549648
3425.2775 | 41.123234
3448.266 | 40.812218
3471.25425 | 40.444214
3494.24275 | 40.497429
3517.23125 | 40.310337
3540.21975 | 40.651634
3563.208 | 40.320782
3586.1965 | 39.561932
3609.185 | 39.085377
3632.1735 | 39.061096
3655.16175 | 38.96978
3678.15025 | 38.978928
3701.13875 | 38.736477
3724.12725 | 39.284042
3747.11575 | 40.779945
3770.104 | 44.912647
3793.0925 | 44.184635
3816.081 | 44.502277
3839.0695 | 45.021244
3862.05775 | 45.185043
3885.04625 | 45.114582
3908.03475 | 45.480469
3931.02325 | 43.403416
3954.0115 | 43.906113
3977 | 44.008392