## Values
Fieldname | Fieldvalue | Fieldunit
DateTime | 5/14/2026 7:53:12 PM
Coating_BS_LimitMinAbs | 70 | g/m²
Coating_BS_Nominal | 70 | g/m²
CoilID | 810260

## LengthProfiles
Length [m] | LP_Coating_BS_Avg [g/m²]
0 | 44.845806
23.571428 | 44.85051
47.142855 | 44.926006
70.714281 | 44.922684
94.285711 | 44.849178
117.857141 | 45.489449
141.428563 | 45.200542
165 | 45.8064
188.571422 | 45.380363
212.142844 | 45.32267
235.714281 | 45.431049
259.285703 | 45.623585
282.857125 | 45.782997
306.428563 | 46.011681
330 | 49.095364
353.571406 | 54.075409
377.142844 | 59.299721
400.714281 | 59.605541
424.285688 | 60.939106
447.857125 | 60.714306
471.428563 | 60.404053
494.999969 | 61.083164
518.571406 | 60.85548
542.142813 | 61.065842
565.71425 | 60.683178
589.285688 | 60.929592
612.857125 | 61.1036
636.428563 | 60.8643
660 | 60.99622
683.571375 | 59.984779
707.142813 | 60.90572
730.71425 | 60.995956
754.285688 | 61.05759
777.857125 | 60.822205
801.428563 | 60.68116
825 | 60.875553
848.571375 | 60.245983
872.142813 | 61.431808
895.71425 | 61.167751
919.285688 | 61.720448
942.857125 | 61.398979
966.428563 | 59.27494
989.999938 | 59.450634
1013.571375 | 59.280998
1037.142813 | 59.735287
1060.71425 | 61.502728
1084.285625 | 61.795181
1107.857125 | 61.920052
1131.4285 | 60.086987
1155 | 61.304668
1178.571375 | 61.080975
1202.142875 | 61.339256
1225.71425 | 61.658569
1249.285625 | 59.579617
1272.857125 | 61.925461
1296.4285 | 61.904522
1320 | 61.55444
1343.571375 | 60.991615
1367.14275 | 61.163364
1390.71425 | 61.050415
1414.285625 | 61.038078
1437.857125 | 59.547783
1461.4285 | 59.512188
1485 | 59.312965
1508.571375 | 59.408508
1532.14275 | 61.356701
1555.71425 | 61.133923
1579.285625 | 61.208012
1602.857125 | 60.553989
1626.4285 | 61.93211
1650 | 61.614216
1673.571375 | 61.866283
1697.14275 | 60.095139
1720.71425 | 61.726578
1744.285625 | 61.779198
1767.857125 | 61.822178
1791.4285 | 61.262638
1814.999875 | 62.238689
1838.571375 | 61.895138
1862.14275 | 59.410976
1885.71425 | 59.802002
1909.285625 | 59.409378
1932.857125 | 59.214581
1956.4285 | 59.293098
1979.999875 | 59.125984
2003.571375 | 61.566864
2027.14275 | 60.763138
2050.71425 | 61.121796
2074.285625 | 61.138996
2097.857 | 59.10038
2121.4285 | 60.820915
2145 | 61.527512
2168.57125 | 60.997784
2192.14275 | 60.988815
2215.71425 | 61.333317
2239.28575 | 59.175488
2262.857 | 58.695339
2286.4285 | 58.995789
2310 | 59.290642
2333.57125 | 60.974937
2357.14275 | 61.228664
2380.71425 | 61.623013
2404.28575 | 61.242889
2427.857 | 61.269222
2451.4285 | 61.721039
2475 | 61.237186
2498.57125 | 61.138351
2522.14275 | 59.509735
2545.71425 | 59.529888
2569.2855 | 61.146408
2592.857 | 61.378574
2616.4285 | 61.292778
2640 | 61.274876
2663.57125 | 58.826473
2687.14275 | 58.939053
2710.71425 | 58.925678
2734.2855 | 59.17231
2757.857 | 61.560493
2781.4285 | 61.422089
2805 | 61.353619
2828.57125 | 60.859501
2852.14275 | 59.285767
2875.71425 | 59.189789
2899.2855 | 58.606628
2922.857 | 58.466969
2946.4285 | 59.913185
2970 | 60.235825
2993.57125 | 60.588867
3017.14275 | 59.827915
3040.71425 | 58.151352
3064.2855 | 58.175308
3087.857 | 58.764881
3111.4285 | 59.599739
3135 | 58.622219
3158.57125 | 58.500603
3182.14275 | 59.940689
3205.71425 | 60.665039
3229.2855 | 58.274315
3252.857 | 57.676868
3276.4285 | 59.324726
3300 | 57.041206
3323.57125 | 52.683262
3347.14275 | 48.0839
3370.71425 | 47.891552
3394.2855 | 47.800999
3417.857 | 47.419682
3441.4285 | 46.959309
3465 | 42.439659
3488.57125 | 40.451286
3512.14275 | 40.914558
3535.71425 | 40.582592
3559.2855 | 39.801998
3582.857 | 39.47052
3606.4285 | 39.028851
3629.99975 | 37.377525
3653.57125 | 37.694477
3677.14275 | 37.493267
3700.71425 | 35.842571
3724.2855 | 35.209457
3747.857 | 38.358715
3771.4285 | 42.741917
3794.99975 | 44.748722
3818.57125 | 46.133396
3842.14275 | 48.599323
3865.71425 | 46.088833
3889.2855 | 45.763958
3912.857 | 45.984943
3936.4285 | 46.250881
3959.99975 | 46.410458