## Values
Fieldname | Fieldvalue | Fieldunit
DateTime | 5/14/2026 8:51:43 PM
Coating_BS_LimitMinAbs | 70 | g/m²
Coating_BS_Nominal | 70 | g/m²
CoilID | 810270

## LengthProfiles
Length [m] | LP_Coating_BS_Avg [g/m²]
0 | 45.735901
23.381818 | 45.767067
46.763637 | 46.233036
70.145453 | 46.17997
93.527273 | 45.69976
116.909094 | 45.980511
140.290906 | 45.19701
163.672734 | 46.097984
187.054547 | 45.681946
210.436359 | 45.847435
233.818188 | 45.668556
257.2 | 45.302658
280.581813 | 45.388596
303.963625 | 46.120613
327.345469 | 49.410793
350.727281 | 56.587128
374.109094 | 58.99157
397.490906 | 60.330616
420.872719 | 60.793087
444.254563 | 60.675785
467.636375 | 59.321823
491.018188 | 58.154167
514.4 | 58.392422
537.781813 | 59.238255
561.163625 | 59.454166
584.545438 | 59.223392
607.92725 | 58.829628
631.309125 | 59.415436
654.690938 | 59.40868
678.07275 | 59.775909
701.454563 | 59.803356
724.836375 | 61.06345
748.218188 | 62.880341
771.6 | 59.997326
794.981813 | 60.339184
818.363625 | 59.316502
841.745438 | 59.604355
865.12725 | 61.015705
888.509125 | 60.336014
911.890938 | 60.578541
935.27275 | 60.287468
958.654563 | 58.816353
982.036375 | 58.787693
1005.418188 | 60.825592
1028.8 | 60.740746
1052.181875 | 59.207546
1075.563625 | 58.887081
1098.9455 | 60.090332
1122.32725 | 61.105873
1145.709125 | 58.379055
1169.090875 | 58.761623
1192.47275 | 59.281628
1215.8545 | 59.037033
1239.236375 | 58.88681
1262.61825 | 59.540615
1286 | 59.179161
1309.381875 | 59.011974
1332.763625 | 60.341686
1356.1455 | 60.785755
1379.52725 | 59.5401
1402.909125 | 58.923767
1426.290875 | 59.602982
1449.67275 | 59.014923
1473.0545 | 58.863365
1496.436375 | 60.018028
1519.81825 | 60.896336
1543.2 | 61.497322
1566.581875 | 61.061337
1589.963625 | 61.666149
1613.3455 | 61.739132
1636.72725 | 61.529228
1660.109125 | 61.746002
1683.490875 | 61.600487
1706.87275 | 61.175915
1730.2545 | 60.458496
1753.636375 | 60.858013
1777.01825 | 61.091034
1800.4 | 61.687115
1823.781875 | 61.45726
1847.163625 | 60.221424
1870.5455 | 60.601078
1893.92725 | 61.320862
1917.309125 | 61.495266
1940.690875 | 61.563484
1964.07275 | 61.400318
1987.4545 | 61.758125
2010.836375 | 61.165623
2034.21825 | 61.096588
2057.6 | 60.952183
2080.981875 | 61.684708
2104.36375 | 61.754936
2127.7455 | 61.548843
2151.12725 | 62.083214
2174.509 | 62.123741
2197.891 | 61.526062
2221.27275 | 61.655003
2244.6545 | 61.921482
2268.0365 | 61.591015
2291.41825 | 61.832672
2314.8 | 60.095886
2338.18175 | 61.103107
2361.56375 | 60.390656
2384.9455 | 60.222507
2408.32725 | 61.464226
2431.709 | 61.55471
2455.091 | 60.599171
2478.47275 | 61.2999
2501.8545 | 65.579872
2525.2365 | 69.110229
2548.61825 | 70.408821
2572 | 71.037415
2595.38175 | 71.750916
2618.76375 | 71.666084
2642.1455 | 71.764206
2665.52725 | 71.419792
2688.909 | 71.377335
2712.291 | 71.281609
2735.67275 | 68.003403
2759.0545 | 68.852585
2782.4365 | 70.511635
2805.81825 | 71.637405
2829.2 | 71.131409
2852.58175 | 71.830406
2875.96375 | 68.989853
2899.3455 | 69.675079
2922.72725 | 71.415512
2946.109 | 71.802597
2969.491 | 71.757233
2992.87275 | 71.020981
3016.2545 | 68.671547
3039.6365 | 68.706276
3063.01825 | 68.948967
3086.4 | 68.942596
3109.78175 | 70.705727
3133.16375 | 70.894936
3156.5455 | 68.438652
3179.92725 | 69.713478
3203.309 | 69.715843
3226.691 | 64.937691
3250.07275 | 62.913734
3273.4545 | 59.434563
3296.8365 | 58.147896
3320.21825 | 57.575886
3343.6 | 55.157642
3366.98175 | 54.443249
3390.36375 | 53.766266
3413.7455 | 51.309578
3437.12725 | 51.164577
3460.509 | 50.085835
3483.891 | 47.178951
3507.27275 | 46.295998
3530.6545 | 46.381279
3554.0365 | 45.555054
3577.41825 | 45.774918
3600.8 | 44.913391
3624.18175 | 45.311596
3647.56375 | 47.905998
3670.9455 | 52.819412
3694.32725 | 54.152027
3717.709 | 55.017914
3741.091 | 55.244125
3764.47275 | 55.705887
3787.8545 | 56.054825
3811.2365 | 55.802357
3834.61825 | 55.772934
3858 | 55.645164