## Values
Fieldname | Fieldvalue | Fieldunit
DateTime | 5/14/2026 10:53:27 PM
Coating_BS_LimitMinAbs | 70 | g/m²
Coating_BS_Nominal | 70 | g/m²
CoilID | 810830

## LengthProfiles
Length [m] | LP_Coating_BS_Avg [g/m²]
0 | 55.463863
22.835734 | 55.503429
45.671469 | 56.094795
68.507203 | 55.42614
91.342938 | 55.404922
114.178672 | 55.53109
137.014406 | 55.268433
159.850141 | 55.315266
182.685875 | 55.635201
205.521609 | 56.209705
228.357344 | 56.130775
251.193078 | 56.312946
274.028813 | 56.665318
296.864563 | 57.500416
319.700281 | 66.563545
342.536 | 67.293495
365.37175 | 73.969742
388.2075 | 74.342834
411.043219 | 75.723228
433.878938 | 73.493607
456.714688 | 73.27478
479.550438 | 73.202904
502.386156 | 73.150391
525.221875 | 74.546486
548.057625 | 74.857544
570.893375 | 74.875145
593.729125 | 74.749268
616.564813 | 74.429268
639.400563 | 73.580772
662.236313 | 73.61837
685.072 | 73.61837
707.90775 | 72.9506
730.7435 | 72.466118
753.57925 | 72.253342
776.415 | 73.156235
799.250688 | 73.009613
822.086438 | 72.73082
844.922188 | 72.26609
867.757875 | 72.148872
890.593625 | 72.004601
913.429375 | 71.60157
936.265125 | 69.518661
959.100875 | 69.670563
981.936563 | 69.899269
1004.772313 | 68.694275
1027.608063 | 69.230492
1050.44375 | 71.418129
1073.2795 | 71.498352
1096.11525 | 72.013939
1118.951 | 71.270111
1141.78675 | 69.073112
1164.6225 | 68.975861
1187.45825 | 69.273735
1210.293875 | 68.788094
1233.129625 | 69.74971
1255.965375 | 70.947372
1278.801125 | 70.755669
1301.636875 | 68.894661
1324.472625 | 70.048424
1347.308375 | 68.603249
1370.144 | 69.202713
1392.97975 | 71.373062
1415.8155 | 70.68499
1438.65125 | 69.900314
1461.487 | 71.859848
1484.32275 | 73.031471
1507.1585 | 74.218422
1529.99425 | 71.984154
1552.83 | 71.891663
1575.665625 | 74.319809
1598.501375 | 73.44928
1621.337125 | 71.796837
1644.172875 | 71.724815
1667.008625 | 70.716118
1689.844375 | 71.82692
1712.680125 | 71.266579
1735.51575 | 71.516525
1758.3515 | 73.308197
1781.18725 | 73.608505
1804.023 | 73.738724
1826.85875 | 72.603592
1849.6945 | 72.322456
1872.53025 | 71.871933
1895.366 | 74.578117
1918.20175 | 74.375008
1941.037375 | 72.736153
1963.873125 | 72.817955
1986.708875 | 73.672371
2009.544625 | 73.732681
2032.380375 | 71.482712
2055.216125 | 71.000031
2078.051875 | 71.114784
2100.8875 | 71.424446
2123.72325 | 70.919647
2146.559 | 71.558006
2169.39475 | 73.992073
2192.2305 | 73.953964
2215.06625 | 71.557632
2237.902 | 70.850433
2260.73775 | 72.775269
2283.5735 | 72.77758
2306.40925 | 73.787285
2329.245 | 73.370979
2352.08075 | 72.328613
2374.9165 | 72.354111
2397.752 | 74.012909
2420.58775 | 73.898682
2443.4235 | 71.318375
2466.25925 | 71.481964
2489.095 | 71.681549
2511.93075 | 71.68708
2534.7665 | 72.384033
2557.60225 | 71.613434
2580.438 | 74.032196
2603.27375 | 74.07901
2626.1095 | 74.037521
2648.94525 | 72.771591
2671.781 | 72.063957
2694.61675 | 71.206116
2717.4525 | 71.470268
2740.288 | 71.530235
2763.12375 | 72.826942
2785.9595 | 71.496841
2808.79525 | 72.298454
2831.631 | 72.045502
2854.46675 | 71.664078
2877.3025 | 72.023018
2900.13825 | 64.182907
2922.974 | 61.061424
2945.80975 | 60.841637
2968.6455 | 57.544792
2991.48125 | 56.344307
3014.317 | 52.22588
3037.15275 | 52.337433
3059.9885 | 52.448261
3082.82425 | 51.850956
3105.66 | 52.431328
3128.4955 | 49.996983
3151.33125 | 49.029526
3174.167 | 49.43565
3197.00275 | 48.900799
3219.8385 | 48.354042
3242.67425 | 48.689465
3265.51 | 48.428268
3288.34575 | 48.209862
3311.1815 | 49.023582
3334.01725 | 48.882996
3356.853 | 48.921021
3379.68875 | 49.08329
3402.5245 | 48.79277
3425.36025 | 48.819241
3448.196 | 49.142181
3471.0315 | 49.306667
3493.86725 | 48.379162
3516.703 | 47.178905
3539.53875 | 46.859112
3562.3745 | 46.518627
3585.21025 | 47.236969
3608.046 | 47.151524
3630.88175 | 46.838184
3653.7175 | 46.852497
3676.55325 | 47.159763
3699.389 | 52.274372
3722.22475 | 53.670906
3745.0605 | 54.429615
3767.89625 | 54.084587
3790.732 | 54.508884
3813.56775 | 54.413544
3836.4035 | 54.57122
3859.239 | 53.429951
3882.07475 | 50.459454
3904.9105 | 53.544468
3927.74625 | 53.751743
3950.582 | 55.087608
3973.41775 | 55.632015
3996.2535 | 56.472523
4019.08925 | 55.305878
4041.925 | 56.25235
4064.76075 | 56.173702
4087.5965 | 55.706131
4110.43225 | 56.750164
4133.268 | 56.434563
4156.10375 | 56.515198
4178.9395 | 55.873512
4201.775 | 56.450764
4224.611 | 55.825352
4247.4465 | 56.391689
4270.2825 | 56.360588
4293.118 | 57.041115
4315.954 | 57.253448
4338.7895 | 56.769901
4361.6255 | 57.056095
4384.461 | 56.58564
4407.2965 | 57.10767
4430.1325 | 56.932743
4452.968 | 56.972961
4475.804 | 56.599743
4498.6395 | 57.516121
4521.4755 | 57.547428
4544.311 | 57.141712
4567.147 | 56.907043
4589.9825 | 72.770386
4612.8185 | 64.960243
4635.654 | 61.046173
4658.49 | 61.317196
4681.3255 | 61.890438
4704.1615 | 62.244843
4726.997 | 60.661724
4749.833 | 61.4561
4772.6685 | 62.369984
4795.504 | 62.223282
4818.34 | 62.849686
4841.1755 | 62.398167
4864.0115 | 60.677502
4886.847 | 60.723354
4909.683 | 61.934891
4932.5185 | 62.226112
4955.3545 | 62.05954
4978.19 | 61.840839
5001.026 | 61.704956
5023.8615 | 61.775082
5046.6975 | 61.905167
5069.533 | 61.978691
5092.369 | 61.23288
5115.2045 | 61.754959
5138.04 | 60.653812
5160.876 | 61.134136
5183.7115 | 61.874172
5206.5475 | 61.506462
5229.383 | 59.884724
5252.219 | 59.734383
5275.0545 | 60.192276
5297.8905 | 60.501034
5320.726 | 59.982582
5343.562 | 60.351856
5366.3975 | 60.401447
5389.2335 | 59.550831
5412.069 | 59.285492
5434.905 | 58.975098
5457.7405 | 59.692207
5480.576 | 78.745232
5503.412 | 76.742043
5526.2475 | 78.560112
5549.0835 | 78.00074
5571.919 | 88.354927
5594.755 | 108.583702
5617.5905 | 109.329788
5640.4265 | 108.355141
5663.262 | 89.102959
5686.098 | 79.370834
5708.9335 | 80.746239
5731.7695 | 75.482422
5754.605 | 62.622517
5777.441 | 62.449192
5800.2765 | 62.000916
5823.1125 | 62.978439
5845.948 | 75.730324
5868.7835 | 77.067886
5891.6195 | 77.338905
5914.455 | 76.245155
5937.291 | 74.251175
5960.1265 | 73.09993
5982.9625 | 74.64183
6005.798 | 74.254311
6028.634 | 74.291595
6051.4695 | 74.70388
6074.3055 | 74.728058
6097.141 | 74.62812
6119.977 | 75.035301
6142.8125 | 72.019066
6165.6485 | 69.110291
6188.484 | 67.620499
6211.32 | 68.326469
6234.1555 | 67.360535
6256.991 | 67.340897
6279.827 | 67.462479
6302.6625 | 68.889923
6325.4985 | 68.571083
6348.334 | 69.440956
6371.17 | 69.126549
6394.0055 | 69.236732
6416.8415 | 69.276001
6439.677 | 68.658821
6462.513 | 67.978256
6485.3485 | 68.157265
6508.1845 | 70.385216
6531.02 | 69.780975
6553.856 | 69.669312
6576.6915 | 69.630646
6599.527 | 69.875252
6622.363 | 69.312675
6645.1985 | 69.631836
6668.0345 | 69.045525
6690.87 | 64.544312
6713.706 | 60.849136
6736.5415 | 61.108425
6759.3775 | 60.458401
6782.213 | 60.369205
6805.049 | 60.936363
6827.8845 | 69.171097
6850.7205 | 89.009346
6873.556 | 85.942261
6896.392 | 84.683968
6919.2275 | 84.738083
6942.063 | 84.049866
6964.899 | 74.461334
6987.7345 | 70.479668
7010.5705 | 70.905518
7033.406 | 69.293213
7056.242 | 70.15686
7079.0775 | 70.066887
7101.9135 | 67.526169
7124.749 | 63.908226
7147.585 | 63.535408
7170.4205 | 61.830402
7193.2565 | 61.683525
7216.092 | 61.408482
7238.928 | 61.514565
7261.7635 | 61.298679
7284.5995 | 63.105125
7307.435 | 65.113541
7330.2705 | 63.911648
7353.1065 | 63.358509
7375.942 | 62.431313
7398.778 | 62.010918
7421.6135 | 62.09412
7444.4495 | 62.20295
7467.285 | 61.426834
7490.121 | 61.177578
7512.9565 | 62.007683
7535.7925 | 61.210007
7558.628 | 61.425735
7581.464 | 61.677807
7604.2995 | 61.090923
7627.1355 | 62.127087
7649.971 | 61.126278
7672.807 | 61.224682
7695.6425 | 61.486851
7718.478 | 61.784439
7741.314 | 61.595512
7764.1495 | 64.112259
7786.9855 | 71.063499
7809.821 | 73.475586
7832.657 | 72.556763
7855.4925 | 74.211113
7878.3285 | 75.456657
7901.164 | 72.725037
7924 | 69.838509