## Values
Fieldname | Fieldvalue | Fieldunit
DateTime | 5/15/2026 12:48:27 AM
Coating_BS_LimitMinAbs | 70 | g/m²
Coating_BS_Nominal | 70 | g/m²
CoilID | 810530

## LengthProfiles
Length [m] | LP_Coating_BS_Avg [g/m²]
0 | 67.306725
24.702531 | 67.253479
49.405063 | 66.401558
74.107594 | 66.306763
98.810125 | 65.993095
123.512656 | 65.775124
148.215188 | 66.147308
172.917719 | 66.409317
197.62025 | 65.678574
222.322781 | 66.188347
247.025313 | 68.38665
271.727844 | 66.910477
296.430375 | 67.197495
321.132906 | 67.113358
345.835438 | 67.156647
370.537969 | 66.75547
395.2405 | 66.766617
419.943031 | 67.224838
444.645563 | 67.266075
469.348094 | 66.532097
494.050625 | 67.221733
518.753156 | 67.194756
543.455688 | 66.831779
568.15825 | 67.54245
592.86075 | 67.732773
617.56325 | 66.605949
642.265813 | 67.387321
666.968375 | 68.266045
691.670875 | 68.575745
716.373375 | 67.951317
741.075938 | 68.952393
765.7785 | 68.615509
790.481 | 68.013168
815.1835 | 68.713287
839.886063 | 68.856918
864.588625 | 68.124428
889.291125 | 68.347847
913.993625 | 67.944572
938.696188 | 66.458466
963.39875 | 66.290863
988.10125 | 66.047501
1012.80375 | 66.411682
1037.506313 | 66.757706
1062.208875 | 66.94178
1086.911375 | 66.37838
1111.613875 | 66.337883
1136.3165 | 66.196152
1161.019 | 68.056084
1185.7215 | 67.942955
1210.424 | 67.959274
1235.1265 | 67.659187
1259.829125 | 66.762787
1284.531625 | 65.918968
1309.234125 | 67.122154
1333.93675 | 65.882545
1358.63925 | 65.87709
1383.34175 | 66.467255
1408.04425 | 66.408257
1432.74675 | 66.475876
1457.449375 | 66.30365
1482.151875 | 65.7323
1506.854375 | 65.980347
1531.557 | 66.063843
1556.2595 | 66.177979
1580.962 | 66.603714
1605.6645 | 66.434746
1630.367 | 66.486824
1655.069625 | 67.388924
1679.772125 | 68.347145
1704.474625 | 68.218643
1729.17725 | 66.414497
1753.87975 | 66.361633
1778.58225 | 67.690193
1803.28475 | 68.326576
1827.98725 | 68.329605
1852.689875 | 68.475677
1877.392375 | 67.303413
1902.094875 | 66.68219
1926.7975 | 68.288239
1951.5 | 68.427933
1976.2025 | 68.548637
2000.905 | 67.398659
2025.6075 | 67.982613
2050.310125 | 68.884476
2075.012625 | 67.453308
2099.71525 | 67.999504
2124.41775 | 67.812431
2149.12025 | 67.496925
2173.82275 | 67.617737
2198.52525 | 67.041862
2223.22775 | 66.68306
2247.93025 | 65.605217
2272.633 | 65.007446
2297.3355 | 65.517265
2322.038 | 66.353119
2346.7405 | 66.888992
2371.443 | 67.133629
2396.1455 | 66.880371
2420.848 | 65.150322
2445.5505 | 65.364906
2470.253 | 65.493347
2494.95575 | 65.323372
2519.65825 | 65.186363
2544.36075 | 65.139694
2569.06325 | 65.552017
2593.76575 | 65.467049
2618.46825 | 64.786156
2643.17075 | 65.232635
2667.8735 | 65.402473
2692.576 | 65.975037
2717.2785 | 67.536339
2741.981 | 66.986557
2766.6835 | 65.965958
2791.386 | 65.219154
2816.0885 | 65.543602
2840.791 | 65.029839
2865.4935 | 64.301414
2890.19625 | 61.921371
2914.89875 | 80.811752
2939.60125 | 73.834633
2964.30375 | 66.216164
2989.00625 | 66.509224
3013.70875 | 65.505325
3038.41125 | 62.660828
3063.114 | 61.645958
3087.8165 | 61.198051
3112.519 | 62.485859
3137.2215 | 62.625046
3161.924 | 59.43615
3186.6265 | 58.98621
3211.329 | 58.788445
3236.0315 | 57.867683
3260.734 | 58.224968
3285.43675 | 58.270493
3310.13925 | 57.660919
3334.84175 | 56.92593
3359.54425 | 57.489193
3384.24675 | 57.154446
3408.94925 | 57.031265
3433.65175 | 57.11314
3458.3545 | 57.403297
3483.057 | 57.3592
3507.7595 | 57.350784
3532.462 | 57.083778
3557.1645 | 57.101238
3581.867 | 56.486423
3606.5695 | 56.889721
3631.272 | 56.993382
3655.9745 | 56.340939
3680.67725 | 55.931492
3705.37975 | 57.36721
3730.08225 | 65.397392
3754.78475 | 58.059296
3779.48725 | 65.451996
3804.18975 | 66.535706
3828.89225 | 67.557045
3853.595 | 66.952492
3878.2975 | 67.041878
3903 | 66.614464