## Values
Fieldname | Fieldvalue | Fieldunit
DateTime | 5/15/2026 1:45:52 AM
Coating_BS_LimitMinAbs | 70 | g/m²
Coating_BS_Nominal | 70 | g/m²
CoilID | 810070

## LengthProfiles
Length [m] | LP_Coating_BS_Avg [g/m²]
0 | 66.700081
23.993828 | 66.615036
47.987656 | 66.268745
71.981484 | 66.142746
95.975313 | 65.737617
119.969141 | 65.701202
143.962969 | 65.138779
167.956797 | 65.4328
191.950625 | 65.366661
215.944453 | 65.485512
239.938281 | 65.277664
263.932125 | 64.752251
287.925938 | 65.101242
311.91975 | 64.303001
335.913594 | 64.606949
359.907438 | 65.139503
383.90125 | 65.050133
407.895063 | 65.071526
431.888906 | 64.888092
455.88275 | 64.610031
479.876563 | 65.228996
503.870375 | 65.080658
527.86425 | 65.634346
551.858063 | 63.402931
575.851875 | 64.087593
599.845688 | 63.842678
623.8395 | 63.845486
647.833375 | 65.378723
671.827188 | 65.375397
695.821 | 65.360832
719.814875 | 65.873581
743.808688 | 65.638
767.8025 | 65.773026
791.796313 | 64.362984
815.790125 | 65.568558
839.784 | 65.042068
863.777813 | 64.599602
887.771625 | 64.575699
911.7655 | 64.520432
935.759313 | 65.559196
959.753125 | 65.670059
983.746938 | 65.937111
1007.74075 | 65.914581
1031.734625 | 64.476082
1055.7285 | 64.572472
1079.72225 | 63.714066
1103.716125 | 63.7528
1127.709875 | 63.819149
1151.70375 | 64.366524
1175.697625 | 66.20871
1199.691375 | 65.632233
1223.68525 | 64.558517
1247.679 | 64.284119
1271.672875 | 64.364166
1295.66675 | 64.272575
1319.6605 | 64.773735
1343.654375 | 64.163094
1367.64825 | 64.588287
1391.642 | 64.27063
1415.635875 | 63.375259
1439.62975 | 64.715767
1463.6235 | 64.09388
1487.617375 | 63.976372
1511.611125 | 63.832462
1535.605 | 64.068306
1559.598875 | 64.206001
1583.592625 | 64.069405
1607.5865 | 64.302681
1631.58025 | 64.018425
1655.574125 | 64.443047
1679.568 | 64.218727
1703.56175 | 64.305878
1727.555625 | 64.086708
1751.5495 | 64.127953
1775.54325 | 64.234192
1799.537125 | 64.185486
1823.531 | 64.192726
1847.52475 | 64.342308
1871.518625 | 64.156075
1895.512375 | 64.205536
1919.50625 | 64.734367
1943.500125 | 64.549728
1967.493875 | 64.739265
1991.48775 | 64.962868
2015.4815 | 66.266228
2039.475375 | 65.616943
2063.46925 | 66.028145
2087.463 | 64.234734
2111.457 | 64.278885
2135.45075 | 64.458725
2159.4445 | 64.835495
2183.43825 | 64.677635
2207.43225 | 64.973
2231.426 | 64.811089
2255.41975 | 64.834686
2279.41375 | 64.465538
2303.4075 | 64.396866
2327.40125 | 65.244255
2351.39525 | 65.664383
2375.389 | 64.070251
2399.38275 | 65.005577
2423.37675 | 63.982582
2447.3705 | 64.276901
2471.36425 | 64.021774
2495.358 | 64.220642
2519.352 | 64.219925
2543.34575 | 64.31749
2567.3395 | 64.034271
2591.3335 | 64.115166
2615.32725 | 64.392677
2639.321 | 64.468636
2663.315 | 64.408623
2687.30875 | 64.082642
2711.3025 | 63.776859
2735.2965 | 64.830139
2759.29025 | 65.051041
2783.284 | 64.542961
2807.278 | 65.332848
2831.27175 | 65.197334
2855.2655 | 65.858727
2879.2595 | 66.117279
2903.25325 | 66.467682
2927.247 | 67.47625
2951.24075 | 91.638893
2975.23475 | 86.656487
2999.2285 | 76.412369
3023.22225 | 73.777985
3047.21625 | 70.894051
3071.21 | 67.184273
3095.20375 | 67.062622
3119.19775 | 66.839424
3143.1915 | 66.989784
3167.18525 | 63.306129
3191.17925 | 63.258072
3215.173 | 62.977146
3239.16675 | 63.386032
3263.1605 | 63.190403
3287.1545 | 63.353271
3311.14825 | 63.269314
3335.142 | 63.134914
3359.136 | 60.735531
3383.12975 | 59.712234
3407.1235 | 59.83522
3431.1175 | 59.182983
3455.11125 | 58.828876
3479.105 | 57.238792
3503.099 | 57.741276
3527.09275 | 57.211548
3551.0865 | 57.118198
3575.0805 | 56.903011
3599.07425 | 56.023796
3623.068 | 56.532986
3647.062 | 56.764668
3671.05575 | 57.420719
3695.0495 | 57.188744
3719.04325 | 66.81546
3743.03725 | 59.940849
3767.031 | 60.635952
3791.02475 | 66.415077
3815.01875 | 67.301468
3839.0125 | 67.525047
3863.00625 | 66.322678
3887.00025 | 66.517723