## Values
Fieldname | Fieldvalue | Fieldunit
DateTime | 5/15/2026 3:42:09 AM
Coating_BS_LimitMinAbs | 70 | g/m²
Coating_BS_Nominal | 70 | g/m²
CoilID | 810350

## LengthProfiles
Length [m] | LP_Coating_BS_Avg [g/m²]
0 | 62.126701
22.870371 | 72.34803
45.740742 | 71.287262
68.611109 | 71.222771
91.481484 | 70.215355
114.351859 | 71.28846
137.222219 | 69.189659
160.092594 | 68.543663
182.962969 | 69.069016
205.833344 | 68.362328
228.703719 | 68.112335
251.574078 | 69.335312
274.444438 | 69.171089
297.314813 | 69.480484
320.185188 | 68.98629
343.055563 | 69.468399
365.925938 | 68.699844
388.796313 | 68.715942
411.666688 | 68.356865
434.537063 | 68.867569
457.407438 | 69.116203
480.277781 | 68.924995
503.148156 | 68.882416
526.018563 | 68.243507
548.888875 | 68.881126
571.75925 | 68.919609
594.629625 | 69.269318
617.5 | 69.334312
640.370375 | 68.836075
663.24075 | 69.325752
686.111125 | 69.109016
708.9815 | 69.194496
731.851875 | 69.88089
754.72225 | 67.636429
777.592625 | 67.419197
800.463 | 67.895798
823.333375 | 67.895798
846.20375 | 68.192322
869.074125 | 67.336014
891.9445 | 66.089638
914.814875 | 65.852737
937.685188 | 66.838623
960.555563 | 66.509804
983.425938 | 66.215279
1006.296313 | 66.176018
1029.166688 | 65.32235
1052.037125 | 66.133598
1074.9075 | 65.947174
1097.77775 | 66.201828
1120.648125 | 65.343628
1143.5185 | 65.257278
1166.388875 | 66.018959
1189.25925 | 65.398994
1212.129625 | 65.044411
1235 | 65.418015
1257.870375 | 65.936806
1280.74075 | 65.779297
1303.611125 | 64.94796
1326.4815 | 64.642395
1349.351875 | 65.130142
1372.22225 | 65.668373
1395.092625 | 65.230385
1417.963 | 66.068359
1440.833375 | 66.679718
1463.70375 | 66.145851
1486.574125 | 66.850868
1509.4445 | 66.34037
1532.314875 | 67.046867
1555.18525 | 66.486206
1578.055625 | 66.056358
1600.926 | 66.754646
1623.796375 | 67.33709
1646.66675 | 67.253799
1669.537125 | 66.64711
1692.4075 | 66.306313
1715.277875 | 66.818817
1738.14825 | 67.264458
1761.018625 | 67.254448
1783.889 | 67.407532
1806.759375 | 67.27037
1829.62975 | 67.457771
1852.5 | 67.147156
1875.370375 | 66.552124
1898.24075 | 65.571968
1921.111125 | 64.971748
1943.9815 | 64.300148
1966.851875 | 63.884144
1989.72225 | 64.641762
2012.592625 | 64.792999
2035.463 | 64.486847
2058.333375 | 64.577484
2081.20375 | 64.397934
2104.07425 | 64.715889
2126.9445 | 64.839684
2149.815 | 65.138824
2172.68525 | 65.48542
2195.5555 | 65.335312
2218.426 | 64.996407
2241.29625 | 64.843948
2264.16675 | 64.902603
2287.037 | 64.881065
2309.9075 | 64.573486
2332.77775 | 64.877563
2355.64825 | 65.394257
2378.5185 | 65.549606
2401.389 | 64.793152
2424.25925 | 64.901985
2447.12975 | 62.873287
2470 | 83.531876
2492.8705 | 80.249626
2515.74075 | 72.371628
2538.61125 | 67.326035
2561.4815 | 66.767258
2584.352 | 70.593071
2607.22225 | 67.678001
2630.09275 | 68.046631
2652.963 | 65.82515
2675.8335 | 63.537743
2698.70375 | 63.438274
2721.57425 | 62.052685
2744.4445 | 61.869503
2767.315 | 61.401062
2790.18525 | 60.260899
2813.05575 | 59.737541
2835.926 | 59.473152
2858.7965 | 59.77655
2881.66675 | 58.917908
2904.53725 | 59.315235
2927.4075 | 58.943565
2950.27775 | 58.975845
2973.14825 | 59.466496
2996.0185 | 59.675343
3018.889 | 59.188091
3041.75925 | 60.073566
3064.62975 | 59.937199
3087.5 | 58.873295
3110.3705 | 59.414574
3133.24075 | 58.995445
3156.11125 | 59.333527
3178.9815 | 59.003296
3201.852 | 59.086792
3224.72225 | 58.924675
3247.59275 | 58.806198
3270.463 | 59.208767
3293.3335 | 59.472614
3316.20375 | 58.91954
3339.07425 | 58.187847
3361.9445 | 58.787605
3384.815 | 58.896965
3407.68525 | 57.738697
3430.55575 | 57.803539
3453.426 | 58.62151
3476.2965 | 56.233749
3499.16675 | 53.080261
3522.03725 | 55.244984
3544.9075 | 63.682636
3567.778 | 54.597878
3590.64825 | 61.189075
3613.51875 | 70.880791
3636.389 | 71.988617
3659.2595 | 72.721634
3682.12975 | 72.053703
3705 | 68.78936