## Values
Fieldname | Fieldvalue | Fieldunit
DateTime | 5/15/2026 4:41:33 AM
Coating_BS_LimitMinAbs | 70 | g/m²
Coating_BS_Nominal | 70 | g/m²
CoilID | 809920

## LengthProfiles
Length [m] | LP_Coating_BS_Avg [g/m²]
0 | 67.867584
23.470238 | 67.820808
46.940477 | 67.119141
70.410719 | 67.088707
93.880953 | 66.763733
117.351188 | 65.95549
140.821438 | 65.177292
164.291672 | 64.995239
187.761906 | 64.993484
211.232141 | 64.322502
234.702375 | 64.448662
258.172625 | 64.610275
281.642875 | 65.618401
305.113094 | 65.310349
328.583344 | 64.820724
352.053563 | 65.152153
375.523813 | 65.158051
398.994063 | 65.189003
422.464281 | 64.478836
445.934531 | 65.030121
469.40475 | 64.771889
492.875 | 64.410065
516.34525 | 63.895531
539.8155 | 63.893486
563.28575 | 64.366005
586.755938 | 63.819725
610.226188 | 64.143425
633.696438 | 64.182098
657.166688 | 63.923435
680.636938 | 63.586666
704.107125 | 63.829029
727.577375 | 63.4436
751.047625 | 63.780903
774.517875 | 64.677605
797.988125 | 64.379112
821.458313 | 63.992867
844.928563 | 63.805439
868.398813 | 65.11969
891.869063 | 65.150352
915.339313 | 64.923622
938.8095 | 65.092865
962.27975 | 65.232979
985.75 | 66.264175
1009.22025 | 66.645554
1032.6905 | 67.477173
1056.16075 | 67.561432
1079.631 | 66.672432
1103.10125 | 67.282219
1126.5715 | 67.146088
1150.041625 | 67.317879
1173.511875 | 66.399925
1196.982125 | 65.875443
1220.452375 | 65.946785
1243.922625 | 67.374664
1267.392875 | 66.722755
1290.863125 | 66.159355
1314.333375 | 65.897057
1337.803625 | 66.835281
1361.273875 | 66.264183
1384.744 | 66.234993
1408.21425 | 67.241684
1431.6845 | 66.765442
1455.15475 | 67.887207
1478.625 | 66.000267
1502.09525 | 65.809692
1525.5655 | 65.926643
1549.03575 | 65.800842
1572.506 | 65.470795
1595.97625 | 65.605606
1619.4465 | 65.500725
1642.916625 | 65.814957
1666.386875 | 65.984055
1689.857125 | 65.980293
1713.327375 | 67.244087
1736.797625 | 66.472969
1760.267875 | 66.151093
1783.738125 | 66.06929
1807.208375 | 65.892876
1830.678625 | 66.755432
1854.148875 | 66.767258
1877.619 | 67.171509
1901.08925 | 67.317001
1924.5595 | 66.734352
1948.02975 | 65.239014
1971.5 | 65.26561
1994.97025 | 65.431168
2018.4405 | 65.498306
2041.91075 | 65.039879
2065.381 | 65.451576
2088.85125 | 65.379532
2112.3215 | 65.490868
2135.79175 | 65.299896
2159.262 | 65.155663
2182.73225 | 65.262909
2206.2025 | 65.197395
2229.67275 | 64.984703
2253.143 | 64.817497
2276.613 | 65.326271
2300.08325 | 65.603584
2323.5535 | 65.452148
2347.02375 | 65.380638
2370.494 | 65.892784
2393.96425 | 64.916733
2417.4345 | 64.806488
2440.90475 | 65.466049
2464.375 | 58.193607
2487.84525 | 62.408592
2511.3155 | 62.053101
2534.78575 | 62.935375
2558.256 | 63.959454
2581.72625 | 63.866104
2605.1965 | 64.167274
2628.66675 | 64.600677
2652.137 | 63.587963
2675.60725 | 63.896137
2699.0775 | 63.553104
2722.54775 | 64.222908
2746.018 | 60.897984
2769.488 | 57.353165
2792.95825 | 72.77404
2816.4285 | 71.01284
2839.89875 | 70.671677
2863.369 | 70.224915
2886.83925 | 68.555748
2910.3095 | 65.065247
2933.77975 | 63.057407
2957.25 | 62.825459
2980.72025 | 61.489655
3004.1905 | 61.138462
3027.66075 | 61.187992
3051.131 | 61.453651
3074.60125 | 61.354958
3098.0715 | 59.529167
3121.54175 | 59.586884
3145.012 | 59.666973
3168.48225 | 58.913593
3191.9525 | 58.912071
3215.42275 | 59.108768
3238.893 | 58.677208
3262.363 | 59.094223
3285.83325 | 58.295952
3309.3035 | 59.282433
3332.77375 | 58.963791
3356.244 | 59.247757
3379.71425 | 59.210491
3403.1845 | 59.007538
3426.65475 | 59.07238
3450.125 | 59.03212
3473.59525 | 59.338882
3497.0655 | 59.152863
3520.53575 | 58.775837
3544.006 | 58.597061
3567.47625 | 59.298229
3590.9465 | 58.274361
3614.41675 | 58.563087
3637.887 | 58.564907
3661.35725 | 58.351852
3684.8275 | 58.65432
3708.29775 | 58.214718
3731.768 | 58.363052
3755.238 | 59.517265
3778.70825 | 64.365364
3802.1785 | 55.659294
3825.64875 | 63.925159
3849.119 | 69.467758
3872.58925 | 71.163498
3896.0595 | 71.428848
3919.52975 | 69.327065
3943 | 69.017456