## Values
Fieldname | Fieldvalue | Fieldunit
DateTime | 5/15/2026 5:43:28 AM
Coating_BS_LimitMinAbs | 70 | g/m²
Coating_BS_Nominal | 70 | g/m²
CoilID | 810580

## LengthProfiles
Length [m] | LP_Coating_BS_Avg [g/m²]
0 | 69.270149
22.405715 | 69.228752
44.81143 | 68.566414
67.217141 | 69.541725
89.622859 | 68.705399
112.028578 | 68.061829
134.434281 | 67.847763
156.84 | 64.779747
179.245719 | 63.59409
201.651438 | 63.919014
224.057156 | 64.958939
246.462859 | 66.102386
268.868563 | 66.56115
291.274281 | 66.863297
313.68 | 65.97934
336.085719 | 67.010651
358.491438 | 65.231956
380.897156 | 66.301949
403.302875 | 65.222374
425.708594 | 66.442368
448.114313 | 66.433449
470.52 | 65.486732
492.925719 | 65.773788
515.331438 | 66.071411
537.737125 | 67.009521
560.142875 | 67.030228
582.548563 | 66.72599
604.954313 | 66.336754
627.36 | 66.777023
649.76575 | 66.778755
672.171438 | 66.247093
694.577188 | 64.155205
716.982875 | 63.628407
739.388563 | 62.186138
761.794313 | 61.812313
784.2 | 61.644081
806.60575 | 62.42519
829.011438 | 61.424572
851.417188 | 61.078213
873.822875 | 61.438992
896.228625 | 61.164894
918.634313 | 61.274212
941.04 | 61.334805
963.44575 | 61.337784
985.851438 | 61.651352
1008.257188 | 61.781757
1030.662875 | 61.385708
1053.068625 | 61.605335
1075.47425 | 60.926601
1097.88 | 61.122147
1120.28575 | 60.461349
1142.6915 | 60.780899
1165.097125 | 60.84996
1187.502875 | 60.393509
1209.908625 | 60.156849
1232.314375 | 60.494637
1254.72 | 60.138573
1277.12575 | 60.008953
1299.5315 | 59.902065
1321.937125 | 60.139282
1344.342875 | 59.785725
1366.748625 | 60.510303
1389.154375 | 60.242496
1411.56 | 59.749493
1433.96575 | 60.023777
1456.3715 | 60.938938
1478.777125 | 60.847668
1501.182875 | 60.455685
1523.588625 | 59.970596
1545.994375 | 60.618034
1568.4 | 60.597515
1590.80575 | 60.379395
1613.2115 | 60.261826
1635.617125 | 60.308357
1658.022875 | 60.769989
1680.428625 | 60.313892
1702.834375 | 60.155602
1725.24 | 60.618248
1747.64575 | 60.161678
1770.0515 | 60.066963
1792.45725 | 60.466614
1814.862875 | 60.509258
1837.268625 | 59.668827
1859.674375 | 60.16695
1882.08 | 60.324211
1904.48575 | 61.859295
1926.8915 | 62.110653
1949.29725 | 61.887268
1971.702875 | 61.823093
1994.108625 | 59.658318
2016.514375 | 60.138794
2038.92 | 61.255127
2061.32575 | 61.557621
2083.7315 | 60.554714
2106.13725 | 60.741184
2128.543 | 60.417595
2150.9485 | 60.06805
2173.35425 | 60.115463
2195.76 | 60.731159
2218.16575 | 60.532047
2240.5715 | 60.489864
2262.97725 | 59.842838
2285.383 | 59.868771
2307.78875 | 59.730301
2330.19425 | 59.497681
2352.6 | 59.543701
2375.00575 | 59.892494
2397.4115 | 59.693233
2419.81725 | 59.569782
2442.223 | 59.151657
2464.62875 | 59.17374
2487.03425 | 58.464214
2509.44 | 56.707375
2531.84575 | 67.182106
2554.2515 | 67.087715
2576.65725 | 68.098137
2599.063 | 68.786797
2621.46875 | 68.033615
2643.87425 | 67.699959
2666.28 | 68.040848
2688.68575 | 68.125473
2711.0915 | 68.106407
2733.49725 | 67.713318
2755.903 | 67.352684
2778.30875 | 67.68325
2800.71425 | 64.922264
2823.12 | 60.897423
2845.52575 | 66.813461
2867.9315 | 66.438263
2890.33725 | 66.323807
2912.743 | 66.566124
2935.14875 | 66.52523
2957.55425 | 62.427246
2979.96 | 62.726845
3002.36575 | 63.242706
3024.7715 | 63.037472
3047.17725 | 62.786369
3069.583 | 60.548889
3091.98875 | 59.25082
3114.39425 | 59.14632
3136.8 | 59.04108
3159.20575 | 58.413227
3181.6115 | 58.220001
3204.01725 | 58.933823
3226.423 | 59.036983
3248.82875 | 59.056801
3271.23425 | 58.796722
3293.64 | 59.111526
3316.04575 | 59.109158
3338.4515 | 59.220444
3360.85725 | 59.944763
3383.263 | 59.372608
3405.66875 | 59.856045
3428.07425 | 59.357613
3450.48 | 59.860985
3472.88575 | 59.251705
3495.2915 | 58.972572
3517.69725 | 58.9827
3540.103 | 58.505405
3562.50875 | 59.044178
3584.9145 | 58.012611
3607.32 | 57.942841
3629.72575 | 59.088902
3652.1315 | 58.8022
3674.53725 | 67.163231
3696.943 | 70.659317
3719.34875 | 63.514576
3741.7545 | 68.063248
3764.16 | 68.342751
3786.56575 | 68.376877
3808.9715 | 62.751961
3831.37725 | 60.692661
3853.783 | 60.152103
3876.18875 | 59.695305
3898.5945 | 54.961655
3921 | 62.188801