## Values
Fieldname | Fieldvalue | Fieldunit
DateTime | 5/15/2026 6:41:22 AM
Coating_BS_LimitMinAbs | 100 | g/m²
Coating_BS_Nominal | 100 | g/m²
CoilID | 812740

## LengthProfiles
Length [m] | LP_Coating_BS_Avg [g/m²]
0 | 125.67749
16.850932 | 125.801178
33.701863 | 128.162125
50.552797 | 136.296127
67.403727 | 138.128708
84.254656 | 154.68985
101.105594 | 163.735718
117.956523 | 146.250031
134.807453 | 128.182327
151.658391 | 128.918015
168.509313 | 128.24942
185.36025 | 127.562225
202.211188 | 117.907143
219.062109 | 106.582458
235.913047 | 107.474434
252.763969 | 107.287239
269.614906 | 106.903931
286.465844 | 95.763931
303.316781 | 95.227242
320.167688 | 95.562416
337.018625 | 95.504959
353.869563 | 95.754051
370.7205 | 95.560814
387.571438 | 95.512291
404.422375 | 94.903778
421.273281 | 90.422905
438.124219 | 90.454292
454.975156 | 90.531952
471.826094 | 90.888428
488.677031 | 92.074486
505.527938 | 92.998222
522.378875 | 92.679565
539.229813 | 92.420761
556.08075 | 92.369659
572.931688 | 92.417206
589.782625 | 92.689362
606.633563 | 92.517601
623.4845 | 93.099815
640.335375 | 92.808098
657.186313 | 92.782188
674.03725 | 92.124207
690.888188 | 92.748878
707.739125 | 92.553551
724.590063 | 92.866356
741.441 | 92.879684
758.291938 | 92.920372
775.142875 | 93.097824
791.993813 | 92.730858
808.84475 | 92.372154
825.695625 | 93.084816
842.546563 | 92.864624
859.3975 | 93.437431
876.248438 | 93.038765
893.099375 | 92.731186
909.950313 | 93.077972
926.80125 | 93.103226
943.652188 | 93.054749
960.503125 | 92.681725
977.354063 | 92.654274
994.204938 | 92.596855
1011.055875 | 92.414497
1027.906813 | 92.684204
1044.75775 | 92.93277
1061.60875 | 92.751106
1078.459625 | 92.875694
1095.3105 | 92.565132
1112.1615 | 92.659325
1129.012375 | 92.556953
1145.863375 | 92.349098
1162.71425 | 92.22683
1179.56525 | 92.219833
1196.416125 | 92.845573
1213.267125 | 93.649193
1230.118 | 93.244453
1246.969 | 92.853668
1263.819875 | 93.207024
1280.67075 | 93.525841
1297.52175 | 94.44558
1314.372625 | 94.922798
1331.223625 | 95.150795
1348.0745 | 95.117554
1364.9255 | 96.573891
1381.776375 | 96.007225
1398.627375 | 95.643372
1415.47825 | 95.686493
1432.32925 | 95.270538
1449.180125 | 96.104675
1466.031 | 95.834045
1482.882 | 96.071007
1499.732875 | 95.700317
1516.583875 | 96.17601
1533.43475 | 95.207405
1550.28575 | 94.894295
1567.136625 | 94.731308
1583.987625 | 94.499054
1600.8385 | 94.611252
1617.6895 | 94.300369
1634.540375 | 93.648209
1651.39125 | 93.801857
1668.24225 | 93.625549
1685.093125 | 93.085365
1701.944125 | 93.18074
1718.795 | 93.37294
1735.646 | 93.222542
1752.496875 | 94.077026
1769.347875 | 94.205383
1786.19875 | 94.351524
1803.049625 | 94.359993
1819.900625 | 93.893776
1836.7515 | 94.046921
1853.6025 | 93.661713
1870.453375 | 93.836067
1887.304375 | 94.07164
1904.15525 | 93.714371
1921.00625 | 94.110474
1937.857125 | 93.436958
1954.708125 | 93.000961
1971.559 | 91.881424
1988.409875 | 87.402733
2005.260875 | 87.0158
2022.11175 | 86.896805
2038.96275 | 86.755241
2055.813625 | 86.45797
2072.664625 | 81.289352
2089.5155 | 83.875778
2106.3665 | 92.817772
2123.2175 | 93.347778
2140.06825 | 92.809486
2156.91925 | 90.495987
2173.77025 | 90.262657
2190.621 | 91.387436
2207.472 | 91.645874
2224.323 | 91.172867
2241.174 | 90.603455
2258.02475 | 90.302505
2274.87575 | 89.02961
2291.72675 | 87.808464
2308.57775 | 86.036133
2325.4285 | 89.933456
2342.2795 | 88.652687
2359.1305 | 89.596626
2375.98125 | 89.751419
2392.83225 | 86.447296
2409.68325 | 85.061218
2426.53425 | 84.530563
2443.385 | 84.348854
2460.236 | 85.514999
2477.087 | 95.212898
2493.938 | 102.537811
2510.78875 | 103.620804
2527.63975 | 105.663727
2544.49075 | 106.356583
2561.3415 | 105.514145
2578.1925 | 105.567688
2595.0435 | 105.700317
2611.8945 | 105.197746
2628.74525 | 105.230125
2645.59625 | 106.070503
2662.44725 | 106.264297
2679.29825 | 102.610168
2696.149 | 95.493286
2713 | 93.2864