## Values
Fieldname | Fieldvalue | Fieldunit
DateTime | 5/15/2026 7:43:22 AM
Coating_BS_LimitMinAbs | 138 | g/m²
Coating_BS_Nominal | 138 | g/m²
CoilID | 825600

## LengthProfiles
Length [m] | LP_Coating_BS_Avg [g/m²]
0 | 74.561058
12.612717 | 97.340279
25.225434 | 96.409149
37.838148 | 96.659821
50.450867 | 96.911385
63.063586 | 97.592804
75.676297 | 98.03965
88.289016 | 97.49144
100.901734 | 100.376595
113.514453 | 99.962715
126.127172 | 99.982452
138.739891 | 100.195236
151.352594 | 101.788139
163.965313 | 107.86824
176.578031 | 112.285179
189.19075 | 113.077354
201.803469 | 116.234161
214.416188 | 125.001724
227.028906 | 125.38327
239.641625 | 124.943077
252.254344 | 124.876053
264.867063 | 125.397537
277.479781 | 125.332359
290.0925 | 124.453621
302.705188 | 123.682869
315.317906 | 124.111839
327.930625 | 123.901581
340.543344 | 123.717697
353.156063 | 122.898094
365.768781 | 115.791588
378.3815 | 117.793732
390.994219 | 119.046684
403.606938 | 119.458046
416.219656 | 118.593422
428.832375 | 118.973267
441.445094 | 118.693634
454.057813 | 118.77314
466.670531 | 124.255798
479.28325 | 141.186035
491.895969 | 142.006378
504.508688 | 139.941849
517.121375 | 141.512238
529.734125 | 139.199463
542.346813 | 133.756348
554.959563 | 130.076218
567.57225 | 129.519165
580.185 | 130.677826
592.797688 | 129.980682
605.410375 | 130.646545
618.023125 | 127.466423
630.635813 | 123.7006
643.248563 | 124.601707
655.86125 | 124.808907
668.474 | 124.869743
681.086688 | 124.860199
693.699438 | 124.280403
706.312125 | 124.237968
718.924875 | 123.458473
731.537563 | 121.87516
744.150313 | 122.428864
756.763 | 124.697617
769.37575 | 120.419746
781.988438 | 120.579521
794.601188 | 120.415207
807.213875 | 120.863113
819.826563 | 120.184105
832.439313 | 121.061928
845.052 | 121.845016
857.66475 | 123.781143
870.277438 | 120.929962
882.890188 | 121.035828
895.502875 | 120.943283
908.115625 | 120.18071
920.728313 | 119.863701
933.341063 | 117.966873
945.95375 | 118.798134
958.5665 | 118.201485
971.179188 | 119.04879
983.791938 | 124.895004
996.404625 | 124.668823
1009.017375 | 124.143982
1021.630063 | 124.417824
1034.24275 | 125.82
1046.8555 | 125.605827
1059.46825 | 125.984169
1072.080875 | 125.760933
1084.693625 | 126.235504
1097.306375 | 125.787285
1109.919125 | 125.231552
1122.53175 | 125.426292
1135.1445 | 124.522202
1147.75725 | 126.215584
1160.37 | 125.752686
1172.982625 | 126.922409
1185.595375 | 126.37796
1198.208125 | 124.117851
1210.82075 | 124.067284
1223.4335 | 123.48999
1236.04625 | 124.664597
1248.659 | 128.656799
1261.271625 | 129.949341
1273.884375 | 129.064087
1286.497125 | 128.717285
1299.109875 | 128.521317
1311.7225 | 128.455292
1324.33525 | 128.141846
1336.948 | 128.576294
1349.56075 | 132.157227
1362.173375 | 128.323242
1374.786125 | 127.912422
1387.398875 | 126.71949
1400.011625 | 126.409676
1412.62425 | 121.997398
1425.237 | 114.195229
1437.84975 | 114.750916
1450.462375 | 114.346283
1463.075125 | 114.687279
1475.687875 | 114.254478
1488.300625 | 114.460182
1500.91325 | 115.182335
1513.526 | 115.445351
1526.13875 | 115.461929
1538.7515 | 115.062096
1551.364125 | 115.335419
1563.976875 | 115.460159
1576.589625 | 115.494408
1589.202375 | 115.000618
1601.815 | 115.924904
1614.42775 | 115.932442
1627.0405 | 116.041435
1639.653125 | 117.25132
1652.265875 | 117.768944
1664.878625 | 118.138397
1677.491375 | 118.806656
1690.104 | 119.392517
1702.71675 | 119.995453
1715.3295 | 119.486435
1727.94225 | 118.294662
1740.554875 | 118.914978
1753.167625 | 119.012192
1765.780375 | 118.465141
1778.393125 | 114.278595
1791.00575 | 113.203941
1803.6185 | 112.786263
1816.23125 | 112.994446
1828.843875 | 112.676544
1841.456625 | 112.80587
1854.069375 | 111.717133
1866.682125 | 112.763329
1879.29475 | 112.992859
1891.9075 | 112.194611
1904.52025 | 112.612198
1917.133 | 112.574142
1929.745625 | 107.032799
1942.358375 | 85.778496
1954.971125 | 97.926582
1967.583875 | 117.867889
1980.1965 | 116.742912
1992.80925 | 116.492081
2005.422 | 117.942024
2018.03475 | 120.761436
2030.647375 | 121.597504
2043.260125 | 119.045097
2055.872875 | 124.536804
2068.4855 | 123.203659
2081.09825 | 110.872299
2093.711 | 111.023903
2106.32375 | 112.303688
2118.9365 | 112.356232
2131.54925 | 111.804619
2144.16175 | 101.21273
2156.7745 | 102.328049
2169.38725 | 101.27066
2182 | 100.729889