## Values
Fieldname | Fieldvalue | Fieldunit
DateTime | 5/15/2026 8:41:14 AM
Coating_BS_LimitMinAbs | 138 | g/m²
Coating_BS_Nominal | 138 | g/m²
CoilID | 813750

## LengthProfiles
Length [m] | LP_Coating_BS_Avg [g/m²]
0 | 82.201942
9.394904 | 88.718018
18.789809 | 86.389183
28.184713 | 90.152397
37.579617 | 91.943779
46.974523 | 98.777985
56.369426 | 98.282074
65.764328 | 104.308159
75.159234 | 104.630714
84.554141 | 105.696289
93.949047 | 97.873993
103.343945 | 99.099373
112.738852 | 99.073868
122.133758 | 103.019653
131.528656 | 104.976181
140.923563 | 108.975418
150.318469 | 110.762207
159.713375 | 116.11795
169.108281 | 115.609413
178.503188 | 120.451477
187.898094 | 121.308861
197.292984 | 117.830513
206.687891 | 116.284172
216.082797 | 119.233215
225.477703 | 122.653191
234.872609 | 124.413445
244.267516 | 122.512756
253.662422 | 120.538361
263.057313 | 122.181343
272.452219 | 122.015274
281.847125 | 122.400543
291.242031 | 123.955399
300.636938 | 120.583611
310.031844 | 119.399078
319.42675 | 131.539108
328.821656 | 131.322723
338.216563 | 135.533188
347.611469 | 135.000183
357.006375 | 129.866638
366.401281 | 130.290512
375.796188 | 131.93074
385.191063 | 133.248428
394.585969 | 136.570023
403.980875 | 135.707977
413.375781 | 128.959229
422.770688 | 130.755386
432.165594 | 129.519287
441.5605 | 134.664703
450.955406 | 133.94635
460.350313 | 132.898407
469.745219 | 130.041656
479.140125 | 128.29834
488.535031 | 129.532257
497.929938 | 133.163528
507.324844 | 134.866302
516.71975 | 129.487671
526.114625 | 128.955902
535.509563 | 129.213882
544.904438 | 132.794876
554.299375 | 138.099243
563.69425 | 132.113342
573.089188 | 134.761765
582.484063 | 138.06662
591.879 | 145.459778
601.273875 | 149.067505
610.66875 | 148.671951
620.063688 | 144.486328
629.458563 | 143.516373
638.8535 | 144.594925
648.248375 | 144.531097
657.643313 | 149.325256
667.038188 | 149.775253
676.433125 | 144.085785
685.828 | 143.476074
695.222938 | 139.796722
704.617813 | 142.824005
714.01275 | 143.828217
723.407625 | 142.710007
732.802563 | 139.77858
742.197438 | 138.294861
751.592375 | 134.904022
760.98725 | 133.798935
770.382125 | 135.317596
779.777063 | 128.287216
789.171938 | 130.274979
798.566875 | 131.315079
807.96175 | 132.032059
817.356688 | 130.342606
826.751563 | 130.727707
836.1465 | 128.069229
845.541375 | 128.450699
854.936313 | 128.219879
864.331188 | 129.139587
873.726125 | 129.912506
883.121 | 125.259872
892.515938 | 125.999146
901.910813 | 125.748459
911.305688 | 125.811653
920.700625 | 124.955078
930.0955 | 123.638428
939.490438 | 124.377937
948.885313 | 125.030769
958.28025 | 123.958389
967.675125 | 124.62851
977.070063 | 123.939682
986.464938 | 129.617966
995.859875 | 131.239426
1005.25475 | 131.904495
1014.649688 | 131.130386
1024.044563 | 129.445175
1033.4395 | 130.218063
1042.834375 | 140.005371
1052.22925 | 149.033813
1061.624125 | 156.103226
1071.019125 | 160.497025
1080.414 | 158.607193
1089.808875 | 154.661057
1099.20375 | 155.560013
1108.59875 | 155.073471
1117.993625 | 156.041534
1127.3885 | 152.806976
1136.783375 | 153.672577
1146.178375 | 146.00441
1155.57325 | 143.838989
1164.968125 | 143.156494
1174.363 | 142.735825
1183.758 | 144.426804
1193.152875 | 142.656937
1202.54775 | 144.347961
1211.942625 | 147.560699
1221.3375 | 145.211578
1230.7325 | 144.723923
1240.127375 | 143.405655
1249.52225 | 144.549042
1258.917125 | 141.572845
1268.312125 | 141.308899
1277.707 | 141.606308
1287.101875 | 133.665512
1296.49675 | 135.705322
1305.89175 | 135.416412
1315.286625 | 135.230316
1324.6815 | 133.063965
1334.076375 | 136.839569
1343.471375 | 136.454361
1352.86625 | 134.189468
1362.261125 | 128.813202
1371.656 | 128.787796
1381.050875 | 129.856247
1390.445875 | 130.354752
1399.84075 | 131.257309
1409.235625 | 131.5345
1418.6305 | 133.652802
1428.0255 | 136.341995
1437.420375 | 136.216949
1446.81525 | 133.538345
1456.210125 | 132.460281
1465.605125 | 135.619019
1475 | 137.637802