## Values
Fieldname | Fieldvalue | Fieldunit
DateTime | 5/15/2026 9:41:07 AM
Coating_BS_LimitMinAbs | 138 | g/m²
Coating_BS_Nominal | 138 | g/m²
CoilID | 805400

## LengthProfiles
Length [m] | LP_Coating_BS_Avg [g/m²]
0 | 133.861496
9.029586 | 133.784164
18.059172 | 132.680511
27.088758 | 134.765213
36.118344 | 134.469635
45.14793 | 111.361397
54.177516 | 115.651207
63.207102 | 118.363831
72.236688 | 122.170135
81.266273 | 118.51339
90.295859 | 122.517303
99.325445 | 121.573837
108.355031 | 121.317581
117.384617 | 118.514313
126.414203 | 116.598427
135.443781 | 121.860458
144.473375 | 122.522766
153.502969 | 123.482262
162.532547 | 127.98951
171.562125 | 129.932648
180.591719 | 132.619034
189.621313 | 134.908661
198.650891 | 136.807632
207.680469 | 131.762589
216.710063 | 132.291412
225.739656 | 133.279633
234.769234 | 135.210312
243.798813 | 135.632996
252.828406 | 130.534439
261.858 | 133.724564
270.887563 | 131.056
279.917156 | 133.099915
288.94675 | 134.591049
297.976344 | 134.766327
307.005938 | 132.253174
316.0355 | 134.707626
325.065094 | 135.168915
334.094688 | 134.367859
343.12425 | 134.571411
352.153844 | 129.668457
361.183438 | 129.479202
370.213031 | 132.227463
379.242625 | 134.708496
388.272188 | 136.495132
397.301781 | 132.707703
406.331375 | 131.564178
415.360938 | 129.383743
424.390531 | 130.629196
433.420125 | 133.542206
442.449719 | 132.747513
451.479313 | 133.440598
460.508875 | 127.346085
469.538469 | 129.836197
478.568063 | 128.783127
487.597625 | 132.876648
496.627219 | 132.043869
505.656813 | 129.94928
514.686406 | 128.294754
523.716 | 127.532906
532.745563 | 133.157059
541.775125 | 133.062485
550.80475 | 132.186996
559.834313 | 127.127914
568.863938 | 127.669144
577.8935 | 127.676979
586.923063 | 133.48468
595.952688 | 133.194992
604.98225 | 129.344803
614.011875 | 127.954025
623.041438 | 127.544121
632.071 | 130.873352
641.100625 | 131.709122
650.130188 | 130.195648
659.15975 | 126.329773
668.189375 | 124.92926
677.218938 | 127.752464
686.2485 | 128.539337
695.278125 | 130.697342
704.307688 | 128.352936
713.337313 | 125.162933
722.366875 | 125.354279
731.396438 | 127.180405
740.426063 | 130.027588
749.455625 | 127.242798
758.48525 | 124.812096
767.514813 | 124.038864
776.544375 | 124.316437
785.574 | 129.017639
794.603563 | 127.384529
803.633125 | 125.150421
812.66275 | 123.289276
821.692313 | 124.099037
830.721875 | 126.42807
839.7515 | 128.590042
848.781063 | 128.922699
857.810688 | 123.446594
866.84025 | 124.539536
875.869813 | 120.378433
884.899438 | 125.27787
893.929 | 126.221565
902.958625 | 126.323418
911.988188 | 124.35627
921.01775 | 126.283997
930.047375 | 126.295555
939.076938 | 128.296432
948.1065 | 130.104416
957.136125 | 128.487579
966.165688 | 126.931
975.19525 | 127.922279
984.224875 | 128.884262
993.254438 | 129.083435
1002.284063 | 124.353607
1011.313625 | 125.871338
1020.343188 | 118.680771
1029.372813 | 111.007759
1038.402375 | 110.779922
1047.432 | 111.755928
1056.4615 | 121.956284
1065.491125 | 121.891716
1074.52075 | 122.757233
1083.55025 | 121.615829
1092.579875 | 130.628937
1101.6095 | 133.932175
1110.639125 | 132.195923
1119.668625 | 135.335663
1128.69825 | 137.271149
1137.727875 | 137.532913
1146.757375 | 133.597061
1155.787 | 133.394608
1164.816625 | 130.723724
1173.846125 | 130.25148
1182.87575 | 131.828156
1191.905375 | 130.437256
1200.934875 | 131.443207
1209.9645 | 130.190552
1218.994125 | 130.591354
1228.02375 | 130.103607
1237.05325 | 129.996399
1246.082875 | 128.504181
1255.1125 | 126.945999
1264.142 | 128.361038
1273.171625 | 127.708313
1282.20125 | 129.462753
1291.23075 | 127.832985
1300.260375 | 127.884956
1309.29 | 129.281464
1318.3195 | 143.544205
1327.349125 | 147.387161
1336.37875 | 147.685547
1345.40825 | 150.851761
1354.437875 | 156.228836
1363.4675 | 162.99411
1372.497 | 161.652802
1381.526625 | 158.664886
1390.55625 | 156.507339
1399.585875 | 153.494766
1408.615375 | 156.490158
1417.645 | 154.367157
1426.674625 | 154.017014
1435.704125 | 154.402588
1444.73375 | 152.550247
1453.763375 | 148.611923
1462.792875 | 146.828476
1471.8225 | 147.57402
1480.852125 | 149.035355
1489.881625 | 152.556839
1498.91125 | 150.804245
1507.940875 | 151.900284
1516.9705 | 152.298386
1526 | 145.49733