## Values
Fieldname | Fieldvalue | Fieldunit
DateTime | 5/15/2026 10:40:37 AM
Coating_BS_LimitMinAbs | 138 | g/m²
Coating_BS_Nominal | 138 | g/m²
CoilID | 826230

## LengthProfiles
Length [m] | LP_Coating_BS_Avg [g/m²]
0 | 141.067429
8.678571 | 141.033875
17.357143 | 140.234116
26.035715 | 136.281754
34.714285 | 135.932831
43.392855 | 132.67926
52.07143 | 131.982986
60.75 | 125.168434
69.42857 | 125.667564
78.107141 | 127.704086
86.785711 | 131.244598
95.464281 | 132.797455
104.142859 | 130.095917
112.82143 | 128.336853
121.5 | 126.453804
130.17857 | 128.618256
138.857141 | 128.731857
147.535719 | 129.877136
156.214281 | 133.461014
164.892859 | 131.132813
173.571422 | 136.0504
182.25 | 131.213943
190.928563 | 134.399094
199.607141 | 138.438965
208.285719 | 136.042709
216.964281 | 140.976135
225.642859 | 140.873322
234.321422 | 141.791702
243 | 138.889801
251.678563 | 134.89418
260.357141 | 135.18515
269.035719 | 133.274445
277.714281 | 133.380432
286.392844 | 136.082489
295.071438 | 139.658051
303.75 | 136.611984
312.428563 | 137.545624
321.107125 | 134.625229
329.785719 | 131.766541
338.464281 | 132.734589
347.142844 | 131.201431
355.821438 | 135.562775
364.5 | 136.352768
373.178563 | 135.603317
381.857125 | 131.915268
390.535719 | 127.896378
399.214281 | 129.426468
407.892844 | 127.103577
416.571438 | 128.337677
425.25 | 129.996536
433.928563 | 132.773987
442.607125 | 133.482727
451.285719 | 129.002243
459.964281 | 127.998276
468.642844 | 126.161346
477.321406 | 126.861389
486 | 128.186401
494.678563 | 131.468246
503.357125 | 131.922546
512.035719 | 130.836853
520.714281 | 127.124275
529.392875 | 125.653107
538.071438 | 127.29303
546.75 | 127.067398
555.428563 | 131.464508
564.107125 | 130.712494
572.785688 | 129.968964
581.46425 | 126.823242
590.142875 | 124.582809
598.821438 | 125.672661
607.5 | 126.169067
616.178563 | 129.400955
624.857125 | 130.051224
633.535688 | 129.278885
642.21425 | 125.237221
650.892875 | 123.21624
659.571438 | 125.232491
668.25 | 124.846939
676.928563 | 128.295593
685.607125 | 130.238068
694.285688 | 127.159851
702.96425 | 124.218666
711.642875 | 126.095543
720.321438 | 124.676857
729 | 124.636803
737.678563 | 128.795837
746.357125 | 128.133163
755.035688 | 128.898758
763.71425 | 127.275864
772.392875 | 124.427559
781.071438 | 126.184441
789.75 | 125.738594
798.428563 | 126.435303
807.107125 | 133.707413
815.785688 | 136.000381
824.46425 | 136.492645
833.142875 | 133.81131
841.821438 | 139.489761
850.5 | 151.227402
859.178563 | 151.929077
867.857125 | 158.078934
876.535688 | 153.944946
885.21425 | 148.514053
893.892813 | 149.872192
902.571438 | 152.594223
911.25 | 150.702545
919.928563 | 152.496582
928.607125 | 153.382431
937.285688 | 150.715775
945.96425 | 150.738556
954.642813 | 152.025192
963.321438 | 150.581757
972 | 153.012817
980.678563 | 152.632965
989.357125 | 150.066742
998.035688 | 150.0569
1006.71425 | 154.621857
1015.392813 | 155.371643
1024.071438 | 154.509979
1032.75 | 131.435303
1041.428563 | 126.933235
1050.107125 | 122.633194
1058.78575 | 121.277641
1067.46425 | 119.460594
1076.142875 | 123.271553
1084.821375 | 126.253693
1093.5 | 127.345398
1102.1785 | 125.666992
1110.857125 | 120.225029
1119.53575 | 120.175873
1128.21425 | 122.627022
1136.892875 | 120.952072
1145.571375 | 113.78804
1154.25 | 113.665581
1162.9285 | 114.744118
1171.607125 | 110.707382
1180.28575 | 109.911957
1188.96425 | 110.513977
1197.642875 | 110.641464
1206.321375 | 110.12368
1215 | 116.951729
1223.6785 | 121.492302
1232.357125 | 122.341698
1241.03575 | 123.854134
1249.71425 | 125.363228
1258.392875 | 119.736168
1267.071375 | 125.900169
1275.75 | 129.275864
1284.4285 | 126.515991
1293.107125 | 127.338341
1301.78575 | 125.468216
1310.46425 | 128.515259
1319.142875 | 133.166031
1327.821375 | 132.64006
1336.5 | 122.771774
1345.1785 | 124.769699
1353.857125 | 131.657303
1362.53575 | 132.551712
1371.21425 | 136.969559
1379.892875 | 136.509201
1388.571375 | 136.957825
1397.25 | 133.308289
1405.9285 | 131.488129
1414.607125 | 128.31279
1423.28575 | 125.171265
1431.96425 | 126.951874
1440.642875 | 130.227188
1449.321375 | 126.491409
1458 | 123.046593