## Values
Fieldname | Fieldvalue | Fieldunit
DateTime | 5/15/2026 11:33:17 AM
Coating_BS_LimitMinAbs | 138 | g/m²
Coating_BS_Nominal | 138 | g/m²
CoilID | 815920

## LengthProfiles
Length [m] | LP_Coating_BS_Avg [g/m²]
0 | 95.127502
8 | 94.359146
16 | 85.813858
24 | 85.274254
32 | 91.30481
40 | 93.610016
48 | 94.18885
56 | 88.804504
64 | 91.546829
72 | 103.825638
80 | 98.734756
88 | 99.775871
96 | 97.637474
104 | 111.997208
112 | 114.519905
120 | 118.13781
128 | 117.689163
136 | 119.223335
144 | 120.074852
152 | 120.390396
160 | 124.171783
168 | 125.464569
176 | 143.026443
184 | 149.023895
192 | 149.589264
200 | 144.39743
208 | 144.40979
216 | 151.504333
224 | 152.377548
232 | 148.675934
240 | 148.987289
248 | 156.831635
256 | 157.722931
264 | 152.872574
272 | 145.075897
280 | 146.014694
288 | 154.965866
296 | 154.277634
304 | 145.860687
312 | 145.055405
320 | 143.363144
328 | 148.022507
336 | 149.354828
344 | 147.932281
352 | 139.872284
360 | 134.413544
368 | 138.461945
376 | 144.959824
384 | 144.842133
392 | 138.203674
400 | 134.6754
408 | 135.927307
416 | 142.189102
424 | 142.911987
432 | 143.213196
440 | 138.507782
448 | 138.71257
456 | 144.175446
464 | 146.819702
472 | 143.575714
480 | 137.594604
488 | 133.676971
496 | 127.947357
504 | 130.088608
512 | 130.572754
520 | 129.961136
528 | 131.397995
536 | 130.956863
544 | 131.778763
552 | 131.765121
560 | 132.018051
568 | 131.33876
576 | 131.58223
584 | 132.361725
592 | 133.814133
600 | 135.327652
608 | 139.734406
616 | 138.720963
624 | 138.022873
632 | 139.531128
640 | 136.438629
648 | 133.941772
656 | 126.374077
664 | 126.350525
672 | 125.706413
680 | 124.095947
688 | 122.882912
696 | 124.157127
704 | 124.098969
712 | 123.664612
720 | 125.45192
728 | 122.457321
736 | 124.413528
744 | 121.617027
752 | 121.596664
760 | 124.438316
768 | 123.596596
776 | 122.717613
784 | 122.872643
792 | 124.374855
800 | 125.553291
808 | 124.763779
816 | 127.85672
824 | 129.909546
832 | 128.331146
840 | 123.404236
848 | 127.134964
856 | 129.559586
864 | 130.459183
872 | 129.196838
880 | 124.646103
888 | 126.606407
896 | 129.239746
904 | 129.379822
912 | 127.504494
920 | 126.580994
928 | 126.200714
936 | 131.096054
944 | 137.347641
952 | 135.860809
960 | 134.078751
968 | 136.645874
976 | 137.945374
984 | 137.689697
992 | 132.0009
1000 | 132.508972
1008 | 134.091782