## Values
Fieldname | Fieldvalue | Fieldunit
DateTime | 5/15/2026 12:26:48 PM
Coating_BS_LimitMinAbs | 138 | g/m²
Coating_BS_Nominal | 138 | g/m²
CoilID | 815890

## LengthProfiles
Length [m] | LP_Coating_BS_Avg [g/m²]
0 | 137.832611
8.429688 | 137.966949
16.859375 | 139.446075
25.289063 | 138.532104
33.71875 | 141.659637
42.148438 | 139.509857
50.578125 | 144.463959
59.007813 | 144.406158
67.4375 | 145.889969
75.867188 | 138.787598
84.296875 | 137.465424
92.726563 | 139.670105
101.15625 | 137.065735
109.585938 | 137.732712
118.015625 | 134.088608
126.445313 | 133.829727
134.875 | 135.187485
143.304688 | 137.08226
151.734375 | 138.461304
160.164063 | 138.326965
168.59375 | 133.22258
177.023438 | 131.935471
185.453125 | 134.801193
193.882813 | 135.87619
202.3125 | 136.282852
210.742188 | 132.622574
219.171875 | 130.041885
227.601563 | 132.725449
236.03125 | 133.919113
244.460938 | 134.156982
252.890625 | 128.394135
261.320313 | 130.509903
269.75 | 132.945816
278.179688 | 133.780289
286.609375 | 129.927963
295.039063 | 127.250992
303.46875 | 128.352554
311.898438 | 134.227081
320.328125 | 135.443237
328.757813 | 130.166687
337.1875 | 130.086288
345.617188 | 131.539291
354.046875 | 134.872818
362.476563 | 132.463928
370.90625 | 129.108307
379.335938 | 128.751129
387.765625 | 132.102585
396.195313 | 133.618546
404.625 | 134.741791
413.054688 | 129.161072
421.484375 | 129.298294
429.914063 | 131.901245
438.34375 | 134.993805
446.773438 | 132.877167
455.203125 | 127.488144
463.632813 | 127.986214
472.0625 | 129.173798
480.492188 | 131.977676
488.921875 | 131.65239
497.351563 | 127.975533
505.78125 | 126.061928
514.210938 | 132.473145
522.640625 | 132.145081
531.070313 | 129.931351
539.5 | 126.534042
547.929688 | 127.100533
556.359375 | 130.588699
564.789063 | 132.880478
573.21875 | 128.285004
581.648438 | 129.243576
590.078125 | 130.770248
598.507813 | 130.381226
606.9375 | 132.441818
615.367188 | 131.673126
623.796875 | 133.10759
632.226563 | 132.19046
640.65625 | 135.525558
649.085938 | 134.15274
657.515625 | 135.742828
665.945313 | 135.726898
674.375 | 135.80899
682.804688 | 137.908096
691.234375 | 139.892578
699.664063 | 138.297775
708.09375 | 132.64975
716.523438 | 132.784576
724.953125 | 132.74678
733.382813 | 131.981949
741.8125 | 132.131531
750.242188 | 131.394104
758.671875 | 125.2108
767.101563 | 127.06588
775.53125 | 127.472336
783.960938 | 127.256058
792.390625 | 124.437111
800.820313 | 124.806396
809.25 | 122.975143
817.679688 | 123.08242
826.109375 | 119.738266
834.539063 | 119.099937
842.96875 | 119.078865
851.398438 | 120.052002
859.828125 | 122.510933
868.257813 | 128.175705
876.6875 | 129.596115
885.117188 | 126.969368
893.546875 | 126.056183
901.976563 | 126.394409
910.40625 | 128.426758
918.835938 | 131.300598
927.265625 | 134.20343
935.695313 | 130.784866
944.125 | 131.973907
952.554688 | 134.31427
960.984375 | 138.191925
969.414063 | 137.044006
977.84375 | 135.118256
986.273438 | 134.882416
994.703125 | 134.489395
1003.132813 | 138.263977
1011.5625 | 138.684708
1019.992188 | 136.279327
1028.421875 | 134.482071
1036.851563 | 137.286331
1045.28125 | 137.104599
1053.711 | 138.635498
1062.140625 | 132.923462
1070.57025 | 134.924667
1079 | 135.555283