## Values
Fieldname | Fieldvalue | Fieldunit
DateTime | 5/15/2026 1:20:59 PM
Coating_BS_LimitMinAbs | 138 | g/m²
Coating_BS_Nominal | 138 | g/m²
CoilID | 815910

## LengthProfiles
Length [m] | LP_Coating_BS_Avg [g/m²]
0 | 132.611359
8.457364 | 132.952271
16.914729 | 136.853271
25.372094 | 134.329239
33.829457 | 131.971512
42.28682 | 135.257553
50.744188 | 138.724823
59.201551 | 138.596588
67.658914 | 133.610214
76.116281 | 129.646408
84.573641 | 136.559387
93.031008 | 135.847992
101.488375 | 138.705719
109.945734 | 137.637634
118.403102 | 131.919144
126.860461 | 132.681183
135.317828 | 134.154129
143.775188 | 135.454697
152.232563 | 136.631744
160.689922 | 131.522079
169.147281 | 132.311371
177.604656 | 136.901627
186.062016 | 138.420242
194.519375 | 133.904892
202.97675 | 132.771408
211.434109 | 133.499741
219.891469 | 138.54126
228.348828 | 136.320984
236.806203 | 132.749054
245.263563 | 132.396164
253.720922 | 133.14679
262.178281 | 133.160431
270.635656 | 133.25647
279.093031 | 130.710342
287.550375 | 130.519867
296.00775 | 132.062744
304.465125 | 132.981125
312.922469 | 128.055283
321.379844 | 126.940483
329.837219 | 128.32991
338.294563 | 131.213501
346.751938 | 132.218536
355.209313 | 126.430305
363.666656 | 127.824493
372.124031 | 129.935593
380.581406 | 131.139267
389.03875 | 129.235092
397.496125 | 126.213692
405.9535 | 124.873695
414.410844 | 128.221863
422.868219 | 129.951263
431.325563 | 125.607315
439.782938 | 122.830109
448.240313 | 123.785858
456.697656 | 129.553192
465.155031 | 127.402428
473.612406 | 125.990921
482.06975 | 122.781357
490.527125 | 124.605019
498.9845 | 127.474113
507.441844 | 130.808578
515.899219 | 126.863556
524.356563 | 125.037964
532.813938 | 125.771729
541.271313 | 128.816711
549.728688 | 132.424149
558.186063 | 127.580482
566.643375 | 130.911926
575.10075 | 131.103851
583.558125 | 125.889412
592.0155 | 123.822617
600.472875 | 137.243912
608.93025 | 138.991486
617.387563 | 135.151199
625.844938 | 133.468292
634.302313 | 139.615967
642.759688 | 138.610703
651.217063 | 139.45871
659.674438 | 138.768936
668.13175 | 137.688324
676.589125 | 139.633423
685.0465 | 141.291672
693.503875 | 139.922974
701.96125 | 139.387161
710.418625 | 143.582581
718.875938 | 141.971069
727.333313 | 139.751678
735.790688 | 134.124329
744.248063 | 131.088196
752.705438 | 132.565842
761.162813 | 133.569595
769.620125 | 133.921768
778.0775 | 132.684174
786.534875 | 127.867813
794.99225 | 129.22113
803.449625 | 127.12468
811.907 | 126.285027
820.364313 | 124.169739
828.821688 | 123.664589
837.279063 | 125.27607
845.736438 | 130.171051
854.193813 | 131.804688
862.651125 | 130.962875
871.1085 | 129.563309
879.565875 | 127.818573
888.02325 | 128.858322
896.480625 | 130.006241
904.938 | 133.071884
913.395313 | 133.26329
921.852688 | 137.669724
930.310063 | 136.776108
938.767438 | 133.362427
947.224813 | 133.039948
955.682188 | 133.233124
964.1395 | 135.122971
972.596875 | 140.706512
981.05425 | 140.987335
989.511625 | 140.999725
997.969 | 138.123047
1006.426375 | 137.113403
1014.883688 | 141.293976
1023.341063 | 141.49411
1031.798438 | 142.458572
1040.255813 | 138.343201
1048.713125 | 138.134094
1057.1705 | 139.258148
1065.627875 | 142.843826
1074.08525 | 141.342392
1082.542625 | 139.273987
1091 | 138.298279