## Values
Fieldname | Fieldvalue | Fieldunit
DateTime | 5/15/2026 2:18:52 PM
Coating_BS_LimitMinAbs | 138 | g/m²
Coating_BS_Nominal | 138 | g/m²
CoilID | 815880

## LengthProfiles
Length [m] | LP_Coating_BS_Avg [g/m²]
0 | 122.016396
8.065217 | 122.34948
16.130435 | 126.006004
24.195652 | 125.778564
32.260869 | 123.898148
40.326086 | 120.365555
48.391305 | 119.215508
56.45652 | 119.051064
64.521738 | 120.868721
72.586953 | 120.120926
80.652172 | 118.35611
88.717391 | 118.646416
96.782609 | 121.941689
104.847828 | 122.681023
112.913039 | 117.597641
120.978258 | 119.906425
129.043477 | 119.558533
137.108688 | 124.995865
145.173906 | 128.888397
153.239125 | 125.97155
161.304344 | 120.500969
169.369563 | 121.829887
177.434781 | 121.73204
185.5 | 124.926483
193.565219 | 124.863724
201.630438 | 121.181534
209.695656 | 119.451591
217.760859 | 118.582878
225.826078 | 124.281624
233.891297 | 122.190086
241.956516 | 121.421158
250.021734 | 119.874023
258.086953 | 119.687714
266.152156 | 121.441689
274.217375 | 122.246071
282.282594 | 122.745087
290.347813 | 117.406738
298.413031 | 118.798645
306.47825 | 120.595413
314.543469 | 123.298157
322.608688 | 121.216492
330.673906 | 122.211769
338.739125 | 116.895996
346.804344 | 119.403992
354.869563 | 121.196632
362.934781 | 122.907829
371 | 123.735207
379.065219 | 118.597221
387.130438 | 119.141785
395.195656 | 118.836029
403.260875 | 121.489777
411.326094 | 119.394676
419.391313 | 119.046074
427.456531 | 115.061722
435.521719 | 114.373932
443.586938 | 115.972862
451.652156 | 119.597672
459.717375 | 121.001442
467.782594 | 119.221947
475.847813 | 115.380829
483.913031 | 113.377411
491.97825 | 119.774643
500.043469 | 122.816864
508.108688 | 122.606964
516.173906 | 123.361008
524.239125 | 113.81958
532.304313 | 112.758629
540.369563 | 117.189217
548.43475 | 118.846275
556.5 | 118.509483
564.565188 | 115.016541
572.630438 | 116.749565
580.695625 | 116.351494
588.760875 | 122.617752
596.826063 | 124.331108
604.891313 | 124.753571
612.9565 | 126.047302
621.02175 | 126.431717
629.086938 | 127.994835
637.152188 | 128.949783
645.217375 | 127.412712
653.282625 | 121.272835
661.347813 | 122.215431
669.413063 | 124.741409
677.47825 | 124.748627
685.5435 | 131.15593
693.608688 | 133.047485
701.673875 | 132.58905
709.739125 | 133.203903
717.804313 | 121.592598
725.869563 | 114.57856
733.93475 | 114.68499
742 | 112.677666
750.065188 | 112.849953
758.130438 | 109.446617
766.195625 | 106.77861
774.260875 | 106.5093
782.326063 | 103.126884
790.391313 | 103.168343
798.4565 | 103.264931
806.52175 | 102.909401
814.586938 | 101.794304
822.652188 | 100.717026
830.717375 | 95.815987
838.782625 | 94.065948
846.847813 | 94.841774
854.913063 | 95.070808
862.97825 | 94.403564
871.043438 | 94.18708
879.108688 | 95.973526
887.173875 | 103.207718
895.239125 | 110.217354
903.304313 | 114.198318
911.369563 | 113.267792
919.43475 | 117.57972
927.5 | 121.699326
935.565188 | 121.321068
943.630438 | 121.035263
951.695625 | 124.679039
959.760875 | 128.562057
967.826063 | 125.132584
975.891313 | 129.542862
983.9565 | 136.508728
992.02175 | 146.801254
1000.086938 | 137.673431
1008.152188 | 140.123001
1016.217375 | 117.055214
1024.282625 | 113.808365
1032.347813 | 115.08905
1040.413 | 110.581192
1048.47825 | 110.745819
1056.5435 | 112.250626
1064.608625 | 113.82663
1072.673875 | 112.844681
1080.739125 | 109.42263
1088.804375 | 115.780197
1096.8695 | 119.03067
1104.93475 | 120.164894
1113 | 114.126884