## Values
Fieldname | Fieldvalue | Fieldunit
DateTime | 5/15/2026 3:11:17 PM
Coating_BS_LimitMinAbs | 138 | g/m²
Coating_BS_Nominal | 138 | g/m²
CoilID | 826270

## LengthProfiles
Length [m] | LP_Coating_BS_Avg [g/m²]
0 | 109.111626
9.756757 | 112.207878
19.513514 | 131.043686
29.27027 | 135.24498
39.027027 | 135.504379
48.783785 | 122.784782
58.540539 | 117.989334
68.297297 | 120.165718
78.054055 | 118.197945
87.810813 | 134.562424
97.56757 | 132.163635
107.324328 | 101.773453
117.081078 | 103.271515
126.837836 | 106.579048
136.594594 | 112.344688
146.351359 | 113.563499
156.108109 | 111.90419
165.864859 | 114.29599
175.621625 | 114.152153
185.378375 | 115.97187
195.135141 | 118.672363
204.891891 | 113.833839
214.648656 | 112.847672
224.405406 | 98.957283
234.162156 | 95.527542
243.918922 | 107.647026
253.675672 | 113.063431
263.432438 | 114.539757
273.189188 | 109.5979
282.945938 | 108.366364
292.702719 | 107.367752
302.459469 | 106.251091
312.216219 | 106.932198
321.972969 | 111.556633
331.729719 | 112.602638
341.4865 | 108.580345
351.24325 | 107.647102
361 | 102.816467
370.75675 | 106.941536
380.513531 | 106.020782
390.270281 | 106.547401
400.027031 | 110.334953
409.783781 | 111.007782
419.540531 | 105.8582
429.297313 | 105.082069
439.054063 | 103.664398
448.810813 | 103.682014
458.567563 | 107.269257
468.324313 | 109.162605
478.081094 | 105.022278
487.837844 | 104.244476
497.594594 | 105.860794
507.351344 | 102.733154
517.108125 | 103.074005
526.864875 | 107.627975
536.621625 | 108.21109
546.378375 | 101.898979
556.135125 | 102.049622
565.891875 | 102.135643
575.648625 | 102.973549
585.405438 | 109.936211
595.162188 | 121.248589
604.918938 | 113.347832
614.675688 | 115.074501
624.432438 | 114.239807
634.189188 | 114.127617
643.945938 | 114.871552
653.702688 | 118.875107
663.459438 | 119.2901
673.21625 | 114.367065
682.973 | 112.433708
692.72975 | 111.590866
702.4865 | 111.75753
712.24325 | 116.879082
722 | 117.034111
731.75675 | 113.461411
741.5135 | 116.577415
751.27025 | 124.003929
761.027063 | 134.028076
770.783813 | 133.950195
780.540563 | 139.49939
790.297313 | 135.640167
800.054063 | 130.40799
809.810813 | 124.706604
819.567563 | 119.637535
829.324313 | 120.599236
839.081063 | 125.037018
848.837875 | 126.454453
858.594625 | 121.14167
868.351375 | 121.9757
878.108125 | 116.97541
887.864875 | 115.706566
897.621625 | 116.270218
907.378375 | 116.245201
917.135125 | 120.431839
926.891875 | 110.239395
936.648625 | 126.251907
946.405438 | 125.403198
956.162188 | 125.798111
965.918938 | 125.557281
975.675688 | 125.935226
985.432438 | 125.532532
995.189188 | 120.581764
1004.945938 | 106.41996
1014.702688 | 118.411499
1024.459438 | 120.04203
1034.21625 | 118.495697
1043.973 | 117.299416
1053.72975 | 115.356041
1063.4865 | 120.13562
1073.24325 | 118.832855
1083 | 120.182312
1092.75675 | 120.00351
1102.5135 | 120.012001
1112.27025 | 119.842361
1122.027 | 118.382431
1131.78375 | 118.038651
1141.5405 | 119.402908
1151.29725 | 117.71862
1161.054125 | 116.657745
1170.810875 | 118.006638
1180.567625 | 118.168404
1190.324375 | 115.328957
1200.081125 | 114.637901
1209.837875 | 114.578407
1219.594625 | 112.352257
1229.351375 | 111.560532
1239.108125 | 113.925186
1248.864875 | 120.904587
1258.621625 | 119.939758
1268.378375 | 117.228394
1278.135125 | 115.394745
1287.891875 | 118.630936
1297.648625 | 118.625633
1307.405375 | 118.865913
1317.162125 | 124.385811
1326.918875 | 125.20591
1336.675625 | 117.944054
1346.4325 | 120.321465
1356.18925 | 117.620712
1365.946 | 117.199974
1375.70275 | 121.728889
1385.4595 | 121.885353
1395.21625 | 116.339363
1404.973 | 118.656754
1414.72975 | 116.978409
1424.4865 | 115.3367
1434.24325 | 118.890343
1444 | 121.312454