## Values
Fieldname | Fieldvalue | Fieldunit
DateTime | 5/15/2026 4:02:50 PM
Coating_BS_LimitMinAbs | 138 | g/m²
Coating_BS_Nominal | 138 | g/m²
CoilID | 826550

## LengthProfiles
Length [m] | LP_Coating_BS_Avg [g/m²]
0 | 119.732681
10.082759 | 119.592415
20.165518 | 117.848045
30.248277 | 120.90448
40.331035 | 117.568199
50.413793 | 120.544006
60.496555 | 123.742638
70.579313 | 120.818245
80.66207 | 116.973961
90.744828 | 120.160355
100.827586 | 118.760269
110.910344 | 120.089272
120.993109 | 117.428993
131.075859 | 116.56385
141.158625 | 117.601761
151.241375 | 131.312241
161.324141 | 141.679428
171.406906 | 143.779465
181.489656 | 146.941818
191.572422 | 147.499039
201.655172 | 147.871994
211.737938 | 148.019028
221.820688 | 145.978409
231.903453 | 146.00528
241.986219 | 141.162766
252.068969 | 140.779373
262.151719 | 140.229828
272.2345 | 142.884857
282.31725 | 142.188995
292.4 | 137.290543
302.48275 | 137.553513
312.565531 | 139.54126
322.648281 | 137.72258
332.731031 | 135.727112
342.813813 | 138.063141
352.896563 | 138.867004
362.979313 | 139.400284
373.062063 | 138.132492
383.144844 | 133.138412
393.227594 | 115.474243
403.310344 | 114.014389
413.393125 | 116.916092
423.475875 | 119.331436
433.558625 | 129.339279
443.641375 | 134.710785
453.724156 | 135.924545
463.806906 | 134.537796
473.889656 | 139.570847
483.972438 | 134.900177
494.055188 | 131.638657
504.137938 | 134.756897
514.220688 | 111.389977
524.303438 | 115.054565
534.386188 | 116.575554
544.469 | 120.390892
554.55175 | 111.552727
564.6345 | 108.39045
574.71725 | 114.742928
584.8 | 135.959671
594.88275 | 139.903519
604.9655 | 136.133606
615.048313 | 135.400681
625.131063 | 134.82637
635.213813 | 132.685974
645.296563 | 137.501938
655.379313 | 137.659897
665.462063 | 132.743744
675.544813 | 133.856064
685.627625 | 130.217239
695.710375 | 129.719803
705.793125 | 131.21582
715.875875 | 134.738647
725.958625 | 133.772339
736.041375 | 131.480347
746.124125 | 130.871201
756.206938 | 128.794998
766.289688 | 130.523865
776.372438 | 130.504044
786.455188 | 136.053116
796.537938 | 134.487411
806.620688 | 127.378983
816.703438 | 129.300476
826.78625 | 130.127014
836.869 | 128.828018
846.95175 | 126.111214
857.0345 | 126.7164
867.11725 | 132.374832
877.2 | 133.084305
887.28275 | 128.352142
897.365563 | 126.306366
907.448313 | 124.386993
917.531063 | 122.998169
927.613813 | 125.389297
937.696563 | 130.385101
947.779313 | 131.259171
957.862063 | 121.63372
967.944875 | 121.665138
978.027625 | 121.542801
988.110375 | 123.015732
998.193125 | 122.485329
1008.275875 | 121.649361
1018.358625 | 119.668831
1028.441375 | 122.491241
1038.524125 | 122.989136
1048.606875 | 123.761047
1058.689625 | 122.09137
1068.772375 | 120.84877
1078.85525 | 120.684708
1088.938 | 128.001831
1099.02075 | 126.636635
1109.1035 | 117.021446
1119.18625 | 118.225677
1129.269 | 116.784729
1139.35175 | 117.612717
1149.4345 | 117.615593
1159.51725 | 116.016403
1169.6 | 114.435219
1179.68275 | 115.055328
1189.7655 | 116.546333
1199.84825 | 116.525063
1209.931 | 115.496239
1220.013875 | 115.027107
1230.096625 | 116.542992
1240.179375 | 115.618347
1250.262125 | 116.651993
1260.344875 | 113.844688
1270.427625 | 111.621185
1280.510375 | 113.342133
1290.593125 | 113.533043
1300.675875 | 114.405792
1310.758625 | 115.926254
1320.841375 | 115.724403
1330.924125 | 115.52803
1341.006875 | 114.600876
1351.089625 | 116.60865
1361.172375 | 115.837135
1371.25525 | 114.617203
1381.338 | 113.846565
1391.42075 | 114.318542
1401.5035 | 115.201591
1411.58625 | 115.798042
1421.669 | 113.776955
1431.75175 | 113.070648
1441.8345 | 112.028152
1451.91725 | 112.385559
1462 | 112.604187