## Values
Fieldname | Fieldvalue | Fieldunit
DateTime | 5/15/2026 4:56:24 PM
Coating_BS_LimitMinAbs | 138 | g/m²
Coating_BS_Nominal | 138 | g/m²
CoilID | 805390

## LengthProfiles
Length [m] | LP_Coating_BS_Avg [g/m²]
0 | 136.589676
10.07483 | 136.729187
20.14966 | 138.989746
30.22449 | 143.836823
40.29932 | 142.583511
50.374148 | 138.280899
60.44898 | 135.963593
70.523813 | 135.945755
80.598641 | 139.743195
90.673469 | 141.535706
100.748297 | 142.437363
110.823133 | 137.426529
120.897961 | 134.891647
130.972789 | 137.731415
141.047625 | 141.347717
151.122453 | 137.171646
161.197281 | 137.173141
171.272109 | 137.09227
181.346938 | 135.894012
191.421766 | 141.304947
201.496594 | 141.714111
211.571438 | 137.885483
221.646266 | 137.313278
231.721094 | 136.313904
241.795922 | 135.896683
251.87075 | 142.04538
261.945578 | 139.420166
272.020406 | 110.310715
282.09525 | 109.268768
292.170063 | 109.080383
302.244906 | 110.107285
312.319719 | 112.726227
322.394563 | 110.867752
332.469406 | 107.661652
342.544219 | 108.145325
352.619063 | 112.828796
362.693875 | 122.048782
372.768719 | 127.02932
382.843531 | 127.35128
392.918375 | 121.842941
402.993188 | 122.436127
413.068031 | 120.337326
423.142875 | 119.454254
433.217688 | 122.73912
443.292531 | 125.760155
453.367344 | 125.923698
463.442188 | 122.659683
473.517 | 121.284126
483.591844 | 118.831848
493.666688 | 119.722176
503.7415 | 124.871193
513.816344 | 126.890678
523.891156 | 123.85466
533.966 | 119.044907
544.040813 | 118.84903
554.115625 | 123.831627
564.1905 | 124.003029
574.265313 | 125.653687
584.340125 | 121.96212
594.415 | 119.493118
604.489813 | 120.890503
614.564625 | 122.816467
624.639438 | 125.475708
634.714313 | 126.552628
644.789125 | 126.296021
654.863938 | 118.308617
664.938813 | 119.171875
675.013625 | 119.08194
685.088438 | 123.768913
695.16325 | 126.056953
705.238125 | 128.252899
715.312938 | 121.875656
725.38775 | 122.607231
735.462625 | 121.845406
745.537438 | 121.382683
755.61225 | 122.63179
765.687063 | 122.729744
775.761938 | 114.024719
785.83675 | 110.834564
795.911563 | 110.055908
805.986375 | 110.823677
816.06125 | 113.781731
826.136063 | 115.615219
836.210875 | 112.54335
846.28575 | 109.819016
856.360563 | 109.814354
866.435375 | 112.232834
876.510188 | 121.292915
886.585063 | 120.42276
896.659875 | 116.337105
906.734688 | 118.422119
916.809563 | 124.187462
926.884375 | 130.719254
936.959188 | 129.968246
947.034 | 129.516998
957.108875 | 128.845551
967.183688 | 130.855057
977.2585 | 131.893951
987.333375 | 130.103897
997.408188 | 130.3452
1007.483 | 131.10495
1017.557813 | 130.265869
1027.632688 | 132.561249
1037.7075 | 132.070328
1047.782313 | 129.717148
1057.857125 | 128.63678
1067.932 | 115.233475
1078.006875 | 129.136353
1088.081625 | 136.893784
1098.1565 | 140.364731
1108.23125 | 132.280396
1118.306125 | 132.471085
1128.381 | 135.707489
1138.45575 | 135.469559
1148.530625 | 132.855774
1158.6055 | 130.657684
1168.68025 | 131.086868
1178.755125 | 132.568634
1188.83 | 131.685364
1198.90475 | 130.093933
1208.979625 | 129.470276
1219.0545 | 128.509445
1229.12925 | 129.566711
1239.204125 | 133.404953
1249.278875 | 132.24469
1259.35375 | 132.648941
1269.428625 | 132.86615
1279.503375 | 134.160446
1289.57825 | 136.656021
1299.653125 | 138.103439
1309.727875 | 138.183868
1319.80275 | 134.394913
1329.877625 | 129.906631
1339.952375 | 131.673279
1350.02725 | 131.953598
1360.102 | 133.743622
1370.176875 | 134.465652
1380.25175 | 133.647141
1390.3265 | 132.475555
1400.401375 | 131.303833
1410.47625 | 129.637177
1420.551 | 131.779358
1430.625875 | 136.758469
1440.70075 | 138.365112
1450.7755 | 131.879288
1460.850375 | 129.630768
1470.92525 | 128.12471
1481 | 131.423645