## Values
Fieldname | Fieldvalue | Fieldunit
DateTime | 5/16/2026 12:42:51 AM
Coating_BS_LimitMinAbs | 138 | g/m²
Coating_BS_Nominal | 138 | g/m²
CoilID | 826520

## LengthProfiles
Length [m] | LP_Coating_BS_Avg [g/m²]
0 | 130.253067
10.018018 | 130.245132
20.036035 | 130.230576
30.054053 | 131.474579
40.07207 | 130.831039
50.090086 | 132.716049
60.108105 | 140.746399
70.126125 | 127.457504
80.144141 | 110.102905
90.162156 | 120.11631
100.180172 | 119.81765
110.198195 | 132.518005
120.216211 | 125.819031
130.234227 | 122.252769
140.25225 | 114.65377
150.270266 | 112.878143
160.288281 | 114.016777
170.306297 | 116.026718
180.324313 | 117.854828
190.342328 | 115.479408
200.360344 | 110.737411
210.378375 | 111.139229
220.396391 | 110.574371
230.414406 | 111.977646
240.432422 | 113.472649
250.450438 | 114.396507
260.468453 | 115.40094
270.486469 | 113.152328
280.5045 | 111.024895
290.5225 | 110.660698
300.540531 | 111.150993
310.558531 | 115.262184
320.576563 | 116.743515
330.594594 | 113.095917
340.612594 | 110.550766
350.630625 | 110.066971
360.648625 | 111.694046
370.666656 | 113.563881
380.684656 | 118.047859
390.702688 | 117.633759
400.720688 | 111.435898
410.738719 | 111.607849
420.75675 | 111.129845
430.77475 | 112.182938
440.792781 | 114.152992
450.810781 | 115.210106
460.828813 | 114.045547
470.846813 | 111.671028
480.864844 | 110.849579
490.882875 | 111.201935
500.900875 | 113.879829
510.918906 | 114.727646
520.936906 | 112.119972
530.954938 | 119.344223
540.972938 | 120.906166
550.990938 | 112.773125
561.009 | 115.803673
571.027 | 120.867508
581.045 | 123.358955
591.063063 | 120.561409
601.081063 | 121.023087
611.099063 | 130.367065
621.117063 | 129.679932
631.135125 | 131.057205
641.153125 | 135.945343
651.171125 | 133.046021
661.189188 | 126.432053
671.207188 | 128.204239
681.225188 | 128.385529
691.243188 | 129.368896
701.26125 | 124.729088
711.27925 | 126.199722
721.29725 | 126.015244
731.315313 | 127.706154
741.333313 | 128.30011
751.351313 | 127.657585
761.369313 | 126.766388
771.387375 | 126.235931
781.405375 | 126.318947
791.423375 | 125.165611
801.441375 | 127.083977
811.459438 | 130.544769
821.477438 | 132.400955
831.495438 | 131.696014
841.5135 | 129.395004
851.5315 | 131.005219
861.5495 | 131.273468
871.5675 | 133.92598
881.585563 | 132.712189
891.603563 | 134.41893
901.621563 | 134.151062
911.639625 | 132.266998
921.657625 | 130.436951
931.675625 | 131.891068
941.693625 | 134.577942
951.711688 | 133.817566
961.729688 | 133.636826
971.747688 | 134.857162
981.76575 | 136.695313
991.78375 | 136.780029
1001.80175 | 137.218826
1011.81975 | 135.007889
1021.837813 | 134.205902
1031.855813 | 135.415436
1041.873813 | 140.450272
1051.891875 | 136.158203
1061.909875 | 129.806808
1071.927875 | 128.616104
1081.945875 | 128.849854
1091.963875 | 129.155777
1101.981875 | 128.21875
1112 | 128.396423