## Values
Fieldname | Fieldvalue | Fieldunit
DateTime | 5/16/2026 1:45:05 AM
Coating_BS_LimitMinAbs | 70 | g/m²
Coating_BS_Nominal | 70 | g/m²
CoilID | 831100

## LengthProfiles
Length [m] | LP_Coating_BS_Avg [g/m²]
0 | 77.102905
9.772455 | 77.247337
19.54491 | 79.711472
29.317365 | 82.037491
39.08982 | 80.242439
48.862273 | 81.540932
58.63473 | 82.840408
68.407188 | 83.356071
78.179641 | 91.879791
87.952094 | 92.520134
97.724547 | 89.03038
107.497008 | 82.373672
117.269461 | 81.629852
127.041914 | 81.748421
136.814375 | 86.705315
146.586828 | 88.554779
156.359281 | 88.685837
166.131734 | 90.361992
175.904188 | 90.549652
185.676641 | 91.701431
195.449094 | 90.70414
205.221563 | 93.220688
214.994016 | 91.868858
224.766469 | 90.398041
234.538922 | 90.497215
244.311375 | 91.027199
254.083828 | 91.170921
263.856281 | 91.160332
273.62875 | 91.312706
283.401188 | 90.660545
293.173656 | 82.934212
302.946094 | 81.281029
312.718563 | 80.522026
322.491031 | 81.422424
332.263469 | 81.349876
342.035938 | 82.63382
351.808375 | 82.605408
361.580844 | 83.138657
371.353281 | 82.422295
381.12575 | 82.530617
390.898188 | 82.881538
400.670656 | 81.100037
410.443125 | 80.261215
420.215563 | 80.151123
429.988031 | 80.177162
439.760469 | 80.621185
449.532938 | 81.146675
459.305375 | 81.970413
469.077844 | 82.698997
478.850313 | 81.54924
488.62275 | 82.852478
498.395219 | 82.629707
508.167656 | 81.308556
517.940125 | 81.689232
527.712563 | 81.084129
537.485 | 80.401817
547.2575 | 80.899696
557.029938 | 80.021996
566.802375 | 80.388222
576.574875 | 81.238853
586.347313 | 82.344559
596.11975 | 83.486595
605.892188 | 81.595718
615.664688 | 81.38591
625.437125 | 82.346687
635.209563 | 85.31485
644.982063 | 85.746162
654.7545 | 88.847359
664.526938 | 87.43718
674.299375 | 76.872009
684.071875 | 76.915108
693.844313 | 77.625389
703.61675 | 79.400314
713.38925 | 79.79995
723.161688 | 80.509232
732.934125 | 80.77388
742.706563 | 80.2202
752.479063 | 79.171066
762.2515 | 77.018166
772.023938 | 77.263786
781.796375 | 77.190598
791.568875 | 77.433456
801.341313 | 78.101364
811.11375 | 78.162231
820.88625 | 79.82946
830.658688 | 79.437134
840.431125 | 79.226364
850.203563 | 79.018311
859.976063 | 79.151276
869.7485 | 78.194725
879.520938 | 76.650833
889.293438 | 76.894348
899.065875 | 77.304298
908.838313 | 77.241035
918.61075 | 77.28817
928.38325 | 77.250824
938.155688 | 76.444595
947.928125 | 71.160339
957.700625 | 70.330666
967.473063 | 70.362679
977.2455 | 70.575294
987.017938 | 70.298691
996.790438 | 69.680092
1006.562875 | 68.447197
1016.335313 | 67.319649
1026.107813 | 67.643448
1035.88025 | 67.429756
1045.652688 | 67.494492
1055.425125 | 68.144203
1065.197625 | 68.005272
1074.97 | 67.714668
1084.7425 | 67.779915
1094.515 | 67.937988
1104.287375 | 67.523712
1114.059875 | 67.286316
1123.832375 | 67.612389
1133.60475 | 68.046165
1143.37725 | 68.158371
1153.14975 | 68.27951
1162.922125 | 68.833916
1172.694625 | 68.574463
1182.467125 | 68.458839
1192.2395 | 68.089775
1202.012 | 68.568283
1211.784375 | 70.019485
1221.556875 | 69.722931
1231.329375 | 69.844391
1241.10175 | 69.578194
1250.87425 | 70.822205
1260.64675 | 70.85173
1270.419125 | 70.462524
1280.191625 | 69.426758
1289.964125 | 68.371635
1299.7365 | 68.803444
1309.509 | 67.751991
1319.281375 | 67.980385
1329.053875 | 68.2742
1338.826375 | 67.62426
1348.59875 | 67.076889
1358.37125 | 66.826271
1368.14375 | 66.741676
1377.916125 | 67.005638
1387.688625 | 67.257126
1397.461125 | 66.647469
1407.2335 | 66.845673
1417.006 | 67.659988
1426.7785 | 68.441193
1436.550875 | 68.385513
1446.323375 | 67.948959
1456.09575 | 67.658508
1465.86825 | 67.819687
1475.64075 | 69.084175
1485.413125 | 69.797523
1495.185625 | 69.921364
1504.958125 | 69.256424
1514.7305 | 68.257339
1524.503 | 67.080276
1534.2755 | 67.6231
1544.047875 | 69.077248
1553.820375 | 69.480339
1563.59275 | 69.79084
1573.36525 | 67.891563
1583.13775 | 67.838707
1592.910125 | 68.039558
1602.682625 | 69.356949
1612.455125 | 69.413277
1622.2275 | 70.123932
1632 | 72.392456