## Values
Fieldname | Fieldvalue | Fieldunit
DateTime | 5/16/2026 2:37:26 AM
Coating_BS_LimitMinAbs | 138 | g/m²
Coating_BS_Nominal | 138 | g/m²
CoilID | 831060

## LengthProfiles
Length [m] | LP_Coating_BS_Avg [g/m²]
0 | 91.698891
11.85034 | 91.741867
23.70068 | 92.331192
35.55102 | 91.419762
47.401359 | 91.218391
59.251699 | 92.658516
71.102039 | 90.703194
82.952375 | 92.285156
94.802719 | 91.483749
106.653063 | 92.238403
118.503398 | 100.411751
130.353734 | 102.283722
142.204078 | 103.450356
154.054422 | 103.600258
165.90475 | 102.760284
177.755094 | 102.434494
189.605438 | 102.456619
201.455781 | 101.120468
213.306125 | 102.190681
225.156453 | 101.745445
237.006797 | 103.167961
248.857141 | 102.198723
260.707469 | 105.046089
272.557813 | 112.843994
284.408156 | 111.295639
296.2585 | 114.093872
308.108844 | 119.920029
319.959188 | 117.89653
331.8095 | 115.834892
343.659844 | 116.36322
355.510188 | 117.447456
367.360531 | 115.876007
379.210875 | 116.499397
391.061219 | 122.196938
402.911563 | 122.417984
414.761906 | 120.938812
426.61225 | 122.233856
438.462563 | 123.08741
450.312906 | 120.7341
462.16325 | 119.522713
474.013594 | 131.572922
485.863938 | 131.813797
497.714281 | 131.838242
509.564625 | 134.434387
521.414938 | 134.057846
533.265313 | 131.546555
545.115625 | 133.574265
556.966 | 133.977097
568.816313 | 131.226334
580.666625 | 132.678604
592.517 | 133.457916
604.367313 | 131.916473
616.217688 | 131.597244
628.068 | 133.321945
639.918375 | 133.052597
651.768688 | 132.105621
663.619 | 132.519958
675.469375 | 132.46106
687.319688 | 131.991699
699.170063 | 132.224823
711.020375 | 135.570923
722.87075 | 132.836105
734.721063 | 131.171524
746.571438 | 131.474976
758.42175 | 131.837479
770.272063 | 130.766739
782.122438 | 131.012726
793.97275 | 133.352753
805.823125 | 131.499283
817.673438 | 129.878922
829.523813 | 129.649994
841.374125 | 130.840454
853.2245 | 131.211929
865.074813 | 131.918106
876.925125 | 130.737396
888.7755 | 129.166153
900.625813 | 129.858459
912.476188 | 130.19426
924.3265 | 129.117508
936.176875 | 127.837151
948.027188 | 129.239609
959.8775 | 128.538574
971.727875 | 129.389038
983.578188 | 130.793701
995.428563 | 129.559464
1007.278875 | 127.869713
1019.12925 | 131.26683
1030.979563 | 133.584244
1042.829875 | 131.106567
1054.68025 | 129.048416
1066.530625 | 129.936005
1078.380875 | 129.384537
1090.23125 | 129.492218
1102.081625 | 130.536804
1113.932 | 130.414444
1125.78225 | 129.063507
1137.632625 | 128.567017
1149.483 | 130.81424
1161.33325 | 130.860352
1173.183625 | 128.674316
1185.034 | 129.411377
1196.884375 | 130.404236
1208.734625 | 129.115448
1220.585 | 128.65097
1232.435375 | 130.981964
1244.285625 | 129.521103
1256.136 | 128.307449
1267.986375 | 130.132736
1279.83675 | 131.296524
1291.687 | 129.178925
1303.537375 | 129.0504
1315.38775 | 132.201599
1327.238 | 130.969009
1339.088375 | 131.049347
1350.93875 | 132.383575
1362.789125 | 131.323517
1374.639375 | 129.516541
1386.48975 | 132.436249
1398.340125 | 131.134644
1410.1905 | 127.550186
1422.04075 | 124.712341
1433.891125 | 131.679413
1445.7415 | 134.145813
1457.59175 | 133.313416
1469.442125 | 134.932266
1481.2925 | 133.6409
1493.142875 | 133.50444
1504.993125 | 134.639938
1516.8435 | 135.049225
1528.693875 | 133.053162
1540.544125 | 132.038361
1552.3945 | 135.412506
1564.244875 | 135.3797
1576.09525 | 130.918671
1587.9455 | 130.305313
1599.795875 | 131.664581
1611.64625 | 131.766708
1623.4965 | 131.898407
1635.346875 | 131.385651
1647.19725 | 130.003006
1659.047625 | 128.982391
1670.897875 | 131.42012
1682.74825 | 131.991455
1694.598625 | 131.384293
1706.449 | 131.845291
1718.29925 | 132.557327
1730.149625 | 131.659424
1742 | 127.372047