## Values
Fieldname | Fieldvalue | Fieldunit
DateTime | 5/16/2026 3:31:26 AM
Coating_BS_LimitMinAbs | 70 | g/m²
Coating_BS_Nominal | 70 | g/m²
CoilID | 831030

## LengthProfiles
Length [m] | LP_Coating_BS_Avg [g/m²]
0 | 124.555801
17.557047 | 124.632912
35.114094 | 125.172676
52.671141 | 125.718697
70.228188 | 122.667801
87.785234 | 116.800797
105.342281 | 103.232315
122.899328 | 93.465302
140.456375 | 85.597191
158.013422 | 85.02874
175.570469 | 83.091583
193.127516 | 74.848427
210.684563 | 74.480087
228.241609 | 75.206711
245.798656 | 71.529381
263.355688 | 70.642815
280.91275 | 70.322647
298.469813 | 70.094589
316.026844 | 69.580597
333.583875 | 70.290565
351.140938 | 70.337616
368.698 | 70.769379
386.255031 | 70.518875
403.812063 | 70.059082
421.369125 | 70.005371
438.926188 | 68.171021
456.483219 | 67.222931
474.04025 | 66.807106
491.597313 | 65.869797
509.154375 | 66.100487
526.711375 | 65.639259
544.268438 | 65.214874
561.8255 | 65.021729
579.382563 | 65.188873
596.939625 | 65.221443
614.496625 | 64.93885
632.053688 | 64.727837
649.61075 | 64.655548
667.16775 | 64.570702
684.724813 | 65.169586
702.281875 | 64.534935
719.838938 | 63.835857
737.396 | 63.94574
754.953 | 63.613106
772.510063 | 62.280666
790.067125 | 58.743614
807.624125 | 58.701916
825.181188 | 59.021103
842.73825 | 59.119061
860.295313 | 58.998531
877.852375 | 59.390362
895.409375 | 61.873108
912.966438 | 62.164284
930.5235 | 62.340733
948.0805 | 62.586487
965.637563 | 61.739937
983.194625 | 62.218445
1000.751688 | 61.319977
1018.30875 | 61.698616
1035.86575 | 61.520542
1053.42275 | 61.491726
1070.979875 | 61.261803
1088.536875 | 61.576706
1106.094 | 61.544476
1123.651 | 61.479324
1141.208 | 61.700378
1158.765125 | 61.658264
1176.322125 | 61.849262
1193.87925 | 61.648632
1211.43625 | 62.11565
1228.99325 | 62.200809
1246.550375 | 62.972584
1264.107375 | 62.146664
1281.664375 | 62.102959
1299.2215 | 62.239048
1316.7785 | 62.65329
1334.3355 | 62.561501
1351.892625 | 62.10881
1369.449625 | 62.271873
1387.00675 | 62.472187
1404.56375 | 61.855278
1422.12075 | 62.494995
1439.677875 | 62.460728
1457.234875 | 62.782185
1474.792 | 63.051983
1492.349 | 62.819328
1509.906 | 63.0868
1527.463125 | 63.239147
1545.020125 | 63.032906
1562.577125 | 63.412964
1580.13425 | 63.905834
1597.69125 | 63.295742
1615.24825 | 63.23658
1632.805375 | 62.952393
1650.362375 | 63.635548
1667.9195 | 63.141685
1685.4765 | 63.031658
1703.0335 | 63.526939
1720.590625 | 63.471687
1738.147625 | 63.162586
1755.70475 | 63.604618
1773.26175 | 62.902641
1790.81875 | 63.038048
1808.375875 | 63.38575
1825.932875 | 63.161697
1843.489875 | 63.03125
1861.047 | 63.240166
1878.604 | 62.907215
1896.161 | 63.105129
1913.718125 | 62.887993
1931.275125 | 62.861965
1948.83225 | 62.420509
1966.38925 | 62.753132
1983.94625 | 62.648315
2001.503375 | 62.874031
2019.060375 | 62.563187
2036.6175 | 62.802277
2054.1745 | 62.473473
2071.7315 | 62.530209
2089.288625 | 62.525543
2106.8455 | 62.208561
2124.40275 | 62.074017
2141.95975 | 62.087154
2159.51675 | 62.785526
2177.07375 | 62.070438
2194.63075 | 60.684841
2212.188 | 59.819977
2229.745 | 58.25164
2247.302 | 56.815456
2264.859 | 57.032967
2282.416 | 55.565678
2299.97325 | 53.881847
2317.53025 | 52.095848
2335.08725 | 52.55706
2352.64425 | 53.044193
2370.20125 | 52.960304
2387.7585 | 52.827271
2405.3155 | 52.847588
2422.8725 | 55.264603
2440.4295 | 56.687565
2457.9865 | 59.441265
2475.5435 | 60.013546
2493.10075 | 60.398411
2510.65775 | 62.782009
2528.21475 | 62.268509
2545.77175 | 62.58894
2563.32875 | 62.591919
2580.886 | 62.237225
2598.443 | 62.175446
2616 | 62.932304