## Values
Fieldname | Fieldvalue | Fieldunit
DateTime | 5/16/2026 4:25:20 AM
Coating_BS_LimitMinAbs | 70 | g/m²
Coating_BS_Nominal | 70 | g/m²
CoilID | 831040

## LengthProfiles
Length [m] | LP_Coating_BS_Avg [g/m²]
0 | 70.672813
17.414475 | 70.662712
34.828949 | 70.57048
52.243422 | 71.271523
69.657898 | 71.535484
87.072375 | 72.461731
104.486844 | 72.156517
121.90132 | 69.58532
139.315797 | 69.848618
156.730266 | 69.419334
174.14475 | 69.663506
191.559219 | 69.223976
208.973688 | 69.223976
226.388172 | 68.963631
243.802641 | 68.927032
261.217125 | 69.007011
278.631594 | 68.752861
296.046063 | 68.793221
313.460531 | 68.620125
330.875031 | 68.864418
348.2895 | 69.360764
365.703969 | 69.462433
383.118438 | 69.316048
400.532906 | 69.448235
417.947375 | 69.535324
435.361875 | 69.787041
452.776344 | 69.849701
470.190813 | 69.953491
487.605281 | 69.895195
505.01975 | 69.75
522.43425 | 69.638474
539.848688 | 69.27597
557.263188 | 69.641075
574.677688 | 69.005135
592.092125 | 68.901329
609.506625 | 68.592361
626.921063 | 68.743965
644.335563 | 69.499153
661.750063 | 69.63456
679.1645 | 69.308105
696.579 | 69.850388
713.993438 | 69.945137
731.407938 | 70.231781
748.822438 | 70.073219
766.236875 | 70.471298
783.651375 | 70.736061
801.065813 | 71.230034
818.480313 | 71.226273
835.89475 | 71.056381
853.30925 | 70.091209
870.72375 | 69.227028
888.138188 | 69.101143
905.552688 | 69.178802
922.967125 | 69.06353
940.381625 | 68.980812
957.796125 | 68.956741
975.210563 | 68.930084
992.625063 | 69.333176
1010.0395 | 69.745735
1027.454 | 69.231529
1044.8685 | 69.674812
1062.283 | 69.841888
1079.697375 | 70.207581
1097.111875 | 69.582802
1114.526375 | 69.424606
1131.940875 | 69.937378
1149.355375 | 69.914803
1166.76975 | 70.063477
1184.18425 | 70.043648
1201.59875 | 69.621719
1219.01325 | 69.354004
1236.42775 | 69.373947
1253.842125 | 69.612495
1271.256625 | 69.364265
1288.671125 | 69.625511
1306.085625 | 69.205261
1323.500125 | 69.511208
1340.9145 | 69.928169
1358.329 | 69.461716
1375.7435 | 70.438118
1393.158 | 70.724174
1410.5725 | 70.991203
1427.986875 | 70.917625
1445.401375 | 71.028229
1462.815875 | 71.481407
1480.230375 | 71.494751
1497.644875 | 70.391464
1515.05925 | 68.683014
1532.47375 | 68.161346
1549.88825 | 68.127701
1567.30275 | 68.153748
1584.71725 | 67.829597
1602.131625 | 67.7286
1619.546125 | 67.856544
1636.960625 | 67.501854
1654.375125 | 67.651962
1671.7895 | 67.258308
1689.204 | 67.104538
1706.6185 | 67.658318
1724.033 | 67.403694
1741.4475 | 67.101593
1758.861875 | 66.924614
1776.276375 | 66.746277
1793.690875 | 66.943039
1811.105375 | 66.726051
1828.519875 | 66.421326
1845.93425 | 66.309967
1863.34875 | 66.292465
1880.76325 | 66.766869
1898.17775 | 66.49894
1915.59225 | 66.347931
1933.006625 | 66.412872
1950.421125 | 66.733002
1967.835625 | 66.493645
1985.250125 | 66.815498
2002.664625 | 66.734871
2020.079 | 66.28833
2037.4935 | 65.700363
2054.908 | 65.21907
2072.3225 | 64.918694
2089.737 | 64.925072
2107.1515 | 63.568573
2124.566 | 63.233456
2141.9805 | 63.741684
2159.39475 | 63.449848
2176.80925 | 63.163872
2194.22375 | 62.042603
2211.63825 | 61.429337
2229.05275 | 61.374832
2246.46725 | 61.04052
2263.88175 | 60.397594
2281.29625 | 60.689522
2298.71075 | 60.83239
2316.125 | 60.839096
2333.5395 | 60.556133
2350.954 | 60.053391
2368.3685 | 59.248253
2385.783 | 59.57159
2403.1975 | 59.828064
2420.612 | 59.540466
2438.0265 | 60.409756
2455.441 | 60.484077
2472.8555 | 63.307255
2490.26975 | 64.246414
2507.68425 | 64.875198
2525.09875 | 66.461517
2542.51325 | 67.148598
2559.92775 | 66.77401
2577.34225 | 65.791519
2594.75675 | 65.564629
2612.17125 | 64.780266
2629.58575 | 65.672493
2647.00025 | 65.25589