## Values
Fieldname | Fieldvalue | Fieldunit
DateTime | 5/16/2026 5:20:41 AM
Coating_BS_LimitMinAbs | 70 | g/m²
Coating_BS_Nominal | 70 | g/m²
CoilID | 831020

## LengthProfiles
Length [m] | LP_Coating_BS_Avg [g/m²]
0 | 65.878754
17.108975 | 65.866966
34.217949 | 65.665588
51.326922 | 65.257324
68.435898 | 64.679756
85.544875 | 64.943184
102.653844 | 64.601036
119.76282 | 64.658577
136.871797 | 64.347916
153.980766 | 64.369171
171.08975 | 64.57737
188.198719 | 64.50956
205.307688 | 64.815529
222.416672 | 65.074654
239.525641 | 66.177864
256.634625 | 66.124519
273.743594 | 66.125504
290.852563 | 66.208755
307.961531 | 66.901199
325.070531 | 66.709747
342.1795 | 66.947075
359.288469 | 66.663399
376.397438 | 66.273674
393.506406 | 65.652138
410.615375 | 65.251503
427.724375 | 65.379257
444.833344 | 64.997307
461.942313 | 64.677811
479.051281 | 64.633636
496.16025 | 64.34623
513.26925 | 64.039131
530.378188 | 64.08519
547.487188 | 63.824238
564.596188 | 63.607166
581.705125 | 64.010078
598.814125 | 63.918118
615.923063 | 64.047211
633.032063 | 63.552368
650.141063 | 63.749561
667.25 | 64.327888
684.359 | 64.593689
701.467938 | 64.276237
718.576938 | 64.510666
735.685938 | 64.220413
752.794875 | 63.6269
769.903875 | 63.770317
787.012813 | 64.230881
804.121813 | 63.919151
821.23075 | 63.945087
838.33975 | 64.303215
855.44875 | 64.212456
872.557688 | 64.140854
889.666688 | 64.270042
906.775625 | 64.41803
923.884625 | 64.897026
940.993625 | 64.424416
958.102563 | 64.875984
975.211563 | 64.93576
992.3205 | 65.214172
1009.4295 | 64.587479
1026.5385 | 64.419571
1043.647438 | 64.560989
1060.756375 | 64.547989
1077.865375 | 64.007629
1094.974375 | 64.028542
1112.083375 | 64.28038
1129.192375 | 63.861206
1146.30125 | 64.792236
1163.41025 | 64.965034
1180.51925 | 64.676758
1197.62825 | 64.830376
1214.73725 | 64.806793
1231.846125 | 65.254288
1248.955125 | 65.12027
1266.064125 | 64.914658
1283.173125 | 64.685844
1300.282125 | 65.255989
1317.391 | 65.027664
1334.5 | 65.246567
1351.609 | 64.77005
1368.718 | 64.766312
1385.827 | 64.586212
1402.935875 | 64.787834
1420.044875 | 64.879074
1437.153875 | 64.442772
1454.262875 | 65.19474
1471.371875 | 65.332199
1488.48075 | 65.493774
1505.58975 | 65.763626
1522.69875 | 65.471298
1539.80775 | 65.732681
1556.91675 | 65.578613
1574.025625 | 65.75444
1591.134625 | 65.691765
1608.243625 | 65.63131
1625.352625 | 65.782547
1642.4615 | 65.280922
1659.5705 | 65.150696
1676.6795 | 65.213394
1693.7885 | 65.296989
1710.8975 | 65.16243
1728.006375 | 65.085693
1745.115375 | 65.520363
1762.224375 | 65.536812
1779.333375 | 65.36364
1796.442375 | 65.452888
1813.55125 | 65.368683
1830.66025 | 65.236115
1847.76925 | 65.252182
1864.87825 | 64.485046
1881.98725 | 63.149021
1899.096125 | 62.98333
1916.205125 | 61.886482
1933.314125 | 59.630142
1950.423125 | 59.445286
1967.532125 | 59.931236
1984.641 | 60.160381
2001.75 | 60.588036
2018.859 | 60.097214
2035.968 | 60.329662
2053.077 | 60.357265
2070.185875 | 59.807823
2087.294875 | 60.228382
2104.404 | 60.077763
2121.51275 | 60.261436
2138.62175 | 60.02787
2155.73075 | 59.993153
2172.83975 | 60.292656
2189.94875 | 60.399265
2207.05775 | 60.51878
2224.16675 | 60.198627
2241.27575 | 61.006699
2258.38475 | 61.145485
2275.4935 | 60.601318
2292.6025 | 61.40115
2309.7115 | 60.481068
2326.8205 | 60.035698
2343.9295 | 60.914024
2361.0385 | 60.455578
2378.1475 | 60.735806
2395.2565 | 60.819229
2412.3655 | 60.82177
2429.4745 | 60.909782
2446.58325 | 60.88163
2463.69225 | 58.315857
2480.80125 | 58.922733
2497.91025 | 60.88113
2515.01925 | 62.558338
2532.12825 | 64.034721
2549.23725 | 66.748581
2566.34625 | 67.862656
2583.45525 | 67.202431
2600.56425 | 67.145271
2617.673 | 66.683098
2634.782 | 66.926735
2651.891 | 66.553818
2669 | 66.65377