## Values
Fieldname | Fieldvalue | Fieldunit
DateTime | 5/16/2026 6:16:04 AM
Coating_BS_LimitMinAbs | 70 | g/m²
Coating_BS_Nominal | 70 | g/m²
CoilID | 831050

## LengthProfiles
Length [m] | LP_Coating_BS_Avg [g/m²]
0 | 62.070293
16.596154 | 62.104645
33.192309 | 62.619907
49.788461 | 62.722404
66.384617 | 61.966782
82.980773 | 62.79055
99.576922 | 62.651573
116.173078 | 62.569195
132.769234 | 62.61496
149.365391 | 62.263638
165.961547 | 60.775986
182.557703 | 58.57687
199.153844 | 58.365623
215.75 | 58.477898
232.346156 | 61.188091
248.942313 | 62.311665
265.538469 | 62.383202
282.134625 | 62.438683
298.730781 | 62.776772
315.326938 | 62.848759
331.923094 | 63.292152
348.51925 | 62.74754
365.115406 | 62.86676
381.711563 | 62.788277
398.307688 | 62.693043
414.903844 | 62.579922
431.5 | 62.848888
448.096156 | 62.445744
464.692313 | 62.289505
481.288469 | 62.522438
497.884625 | 62.342545
514.480781 | 62.410339
531.076938 | 62.535717
547.673063 | 62.418308
564.26925 | 63.208881
580.865375 | 62.712437
597.461563 | 62.853867
614.057688 | 62.784885
630.653875 | 62.576218
647.25 | 62.696457
663.846188 | 62.477592
680.442313 | 62.055138
697.0385 | 62.09494
713.634625 | 62.140087
730.230813 | 62.139336
746.826938 | 61.787212
763.423125 | 62.028976
780.01925 | 61.960453
796.615375 | 61.951035
813.211563 | 61.908966
829.807688 | 62.663319
846.403875 | 62.72176
863 | 62.626144
879.596188 | 62.44931
896.192313 | 62.54768
912.7885 | 62.709358
929.384625 | 62.396076
945.980813 | 62.769474
962.576938 | 62.7943
979.173125 | 62.456005
995.76925 | 62.515354
1012.365438 | 62.649818
1028.961563 | 63.280201
1045.55775 | 62.888458
1062.153875 | 63.429279
1078.75 | 63.0504
1095.346125 | 63.173431
1111.942375 | 63.05286
1128.5385 | 63.197876
1145.134625 | 63.47776
1161.73075 | 63.510715
1178.327 | 63.393089
1194.923125 | 63.611969
1211.51925 | 63.765064
1228.115375 | 63.312256
1244.711625 | 63.631588
1261.30775 | 63.326023
1277.903875 | 63.49012
1294.5 | 63.140949
1311.09625 | 63.39719
1327.692375 | 63.284134
1344.2885 | 63.09486
1360.884625 | 64.38092
1377.48075 | 63.906319
1394.077 | 63.887924
1410.673125 | 63.913723
1427.26925 | 64.010078
1443.865375 | 63.684185
1460.461625 | 63.796177
1477.05775 | 63.827187
1493.653875 | 63.502689
1510.25 | 64.215637
1526.84625 | 63.834946
1543.442375 | 63.616245
1560.0385 | 63.700909
1576.634625 | 63.780403
1593.23075 | 64.089287
1609.827 | 63.642879
1626.423125 | 63.470207
1643.01925 | 63.465057
1659.615375 | 63.544937
1676.211625 | 63.692646
1692.80775 | 63.624107
1709.403875 | 63.784256
1726 | 63.553844
1742.59625 | 63.804787
1759.192375 | 64.11969
1775.7885 | 63.589298
1792.384625 | 63.383034
1808.980875 | 62.792599
1825.577 | 62.256645
1842.173125 | 61.444435
1858.76925 | 61.107559
1875.365375 | 60.366764
1891.961625 | 59.972847
1908.55775 | 57.557686
1925.153875 | 56.764175
1941.75 | 56.030346
1958.34625 | 55.674812
1974.942375 | 54.052563
1991.5385 | 53.858208
2008.134625 | 52.489738
2024.730875 | 53.645283
2041.327 | 58.350731
2057.923125 | 58.596233
2074.51925 | 58.152325
2091.1155 | 58.08297
2107.7115 | 58.138367
2124.30775 | 58.88327
2140.904 | 58.205639
2157.5 | 58.539337
2174.09625 | 59.015587
2190.69225 | 58.724419
2207.2885 | 58.52977
2223.88475 | 58.75555
2240.48075 | 58.95171
2257.077 | 58.551704
2273.67325 | 57.901333
2290.26925 | 60.313515
2306.8655 | 60.080452
2323.4615 | 59.272041
2340.05775 | 58.848915
2356.654 | 57.994953
2373.25 | 58.738373
2389.84625 | 58.731773
2406.44225 | 61.676506
2423.0385 | 62.892662
2439.63475 | 65.194008
2456.23075 | 68.732201
2472.827 | 71.027756
2489.42325 | 68.474182
2506.01925 | 68.597778
2522.6155 | 70.07547
2539.2115 | 69.292877
2555.80775 | 68.930573
2572.404 | 69.236275
2589 | 68.860092