## Values
Fieldname | Fieldvalue | Fieldunit
DateTime | 5/16/2026 7:12:35 AM
Coating_BS_LimitMinAbs | 70 | g/m²
Coating_BS_Nominal | 70 | g/m²
CoilID | 831010

## LengthProfiles
Length [m] | LP_Coating_BS_Avg [g/m²]
0 | 63.532871
16.6 | 78.200684
33.2 | 77.768799
49.8 | 78.516388
66.4 | 79.272194
83 | 75.529594
99.6 | 75.611572
116.2 | 75.604988
132.8 | 75.618576
149.4 | 75.691925
166 | 75.22049
182.6 | 75.382835
199.2 | 75.341728
215.8 | 75.230957
232.4 | 74.897743
249 | 74.860741
265.6 | 74.28492
282.2 | 74.837715
298.8 | 75.20459
315.4 | 74.388763
332 | 75.306427
348.6 | 74.953392
365.2 | 75.369293
381.8 | 75.335281
398.4 | 75.210701
415 | 75.104874
431.6 | 75.18045
448.2 | 75.21077
464.8 | 74.963074
481.4 | 75.192436
498 | 74.389763
514.6 | 74.709229
531.2 | 74.843796
547.8 | 74.997704
564.4 | 75.079323
581 | 74.875
597.6 | 75.365784
614.2 | 74.823242
630.8 | 75.311684
647.4 | 75.677216
664 | 75.342003
680.6 | 75.341324
697.2 | 76.09243
713.8 | 76.030472
730.4 | 76.372162
747 | 76.284462
763.6 | 76.034676
780.2 | 75.987198
796.8 | 75.765366
813.4 | 75.870331
830 | 75.835327
846.6 | 75.70639
863.2 | 75.650726
879.8 | 75.612999
896.4 | 75.211899
913 | 75.813049
929.6 | 76.222816
946.2 | 76.122002
962.8 | 76.128693
979.4 | 76.068619
996 | 76.379311
1012.6 | 76.442574
1029.2 | 76.520348
1045.8 | 76.346169
1062.4 | 76.147255
1079 | 76.112312
1095.6 | 76.379753
1112.2 | 76.201317
1128.8 | 76.068268
1145.4 | 76.204147
1162 | 76.235313
1178.6 | 76.166649
1195.2 | 76.303162
1211.8 | 76.40136
1228.4 | 76.759583
1245 | 76.470039
1261.6 | 76.666359
1278.2 | 77.122192
1294.8 | 76.865868
1311.4 | 77.20134
1328 | 76.392899
1344.6 | 76.205421
1361.2 | 76.099915
1377.8 | 76.042076
1394.4 | 75.726639
1411 | 75.29425
1427.6 | 75.561325
1444.2 | 75.861595
1460.8 | 75.927704
1477.4 | 75.809334
1494 | 75.800667
1510.6 | 75.564217
1527.2 | 75.719864
1543.8 | 75.290375
1560.4 | 75.356781
1577 | 75.414589
1593.6 | 75.113724
1610.2 | 75.189972
1626.8 | 74.973076
1643.4 | 74.802933
1660 | 74.320114
1676.6 | 74.86042
1693.2 | 74.51088
1709.8 | 74.718216
1726.4 | 74.664223
1743 | 74.208817
1759.6 | 74.490738
1776.2 | 74.923286
1792.8 | 74.657639
1809.4 | 74.258232
1826 | 74.10968
1842.6 | 74.333588
1859.2 | 74.132271
1875.8 | 73.45462
1892.4 | 73.071259
1909 | 71.962494
1925.6 | 71.560585
1942.2 | 71.436195
1958.8 | 71.445724
1975.4 | 71.141914
1992 | 70.689644
2008.6 | 70.43174
2025.2 | 69.939133
2041.8 | 70.682457
2058.4 | 70.083008
2075 | 69.96299
2091.6 | 69.589851
2108.2 | 69.37899
2124.8 | 69.040764
2141.4 | 69.266937
2158 | 68.713196
2174.6 | 66.945946
2191.2 | 67.211052
2207.8 | 67.360779
2224.4 | 67.16571
2241 | 68.197868
2257.6 | 68.030624
2274.2 | 68.128395
2290.8 | 69.269249
2307.4 | 68.902153
2324 | 68.074631
2340.6 | 68.984962
2357.2 | 68.291931
2373.8 | 68.688225
2390.4 | 67.887833
2407 | 68.333588
2423.6 | 68.074074
2440.2 | 67.737999
2456.8 | 66.929604
2473.4 | 68.128403
2490 | 68.27195
2506.6 | 66.261879
2523.2 | 67.585358
2539.8 | 69.117401
2556.4 | 70.039185
2573 | 70.282539
2589.6 | 70.96727
2606.2 | 71.070663
2622.8 | 72.299232
2639.4 | 70.947906
2656 | 70.016899