## Values
Fieldname | Fieldvalue | Fieldunit
DateTime | 5/16/2026 7:43:49 AM
Coating_BS_LimitMinAbs | 138 | g/m²
Coating_BS_Nominal | 138 | g/m²
CoilID | 830200

## LengthProfiles
Length [m] | LP_Coating_BS_Avg [g/m²]
0 | 77.035294
18.342465 | 77.292931
36.68493 | 80.086243
55.027395 | 79.733856
73.369859 | 80.594589
91.712328 | 84.901329
110.054789 | 103.164665
128.39725 | 104.197052
146.739719 | 109.141159
165.082188 | 114.794327
183.424656 | 113.658569
201.767109 | 110.336227
220.109578 | 110.357567
238.452047 | 108.127068
256.7945 | 118.642815
275.136969 | 118.762352
293.479438 | 119.326332
311.821906 | 119.516869
330.164375 | 120.025383
348.506844 | 121.581734
366.849313 | 131.328354
385.19175 | 134.127029
403.534219 | 137.792343
421.876688 | 140.28511
440.219156 | 140.210785
458.561625 | 139.358643
476.904094 | 137.987091
495.246563 | 128.771912
513.589 | 125.585045
531.9315 | 124.868927
550.273938 | 124.941917
568.616438 | 128.525009
586.958875 | 131.553574
605.301313 | 131.531708
623.643813 | 130.864304
641.98625 | 129.624466
660.32875 | 129.860657
678.671188 | 130.567474
697.013688 | 130.262558
715.356125 | 129.584045
733.698625 | 130.458435
752.041063 | 129.452972
770.3835 | 130.018478
788.726 | 129.933044
807.068438 | 130.26683
825.410938 | 130.580063
843.753375 | 129.823517
862.095875 | 122.467468
880.438313 | 119.018257
898.78075 | 118.30323
917.12325 | 118.228996
935.465688 | 116.723289
953.808188 | 118.287056
972.150625 | 123.771919
990.493125 | 121.381882
1008.835563 | 116.504684
1027.178 | 116.415077
1045.5205 | 117.096939
1063.863 | 117.106018
1082.205375 | 116.804611
1100.547875 | 119.40033
1118.890375 | 123.146469
1137.232875 | 120.996048
1155.57525 | 129.556412
1173.91775 | 142.87326
1192.26025 | 135.746338
1210.602625 | 135.020432
1228.945125 | 136.721161
1247.287625 | 136.028015
1265.630125 | 130.623215
1283.9725 | 130.618378
1302.315 | 130.488327
1320.6575 | 130.000031
1338.999875 | 132.021225