## Values
Fieldname | Fieldvalue | Fieldunit
DateTime | 6/1/2026 6:27:56 PM
Coating_BS_LimitMinAbs | 50 | g/m²
Coating_BS_Nominal | 50 | g/m²
CoilID | 831010

## LengthProfiles
Length [m] | LP_Coating_BS_Avg [g/m²]
0 | 46.026043
10.509316 | 46.040108
21.018633 | 46.172119
31.527949 | 45.973137
42.037266 | 46.476089
52.546582 | 46.473831
63.055898 | 47.06097
73.565219 | 46.214218
84.074531 | 46.543789
94.583844 | 46.417583
105.093164 | 46.363064
115.602484 | 45.959099
126.111797 | 45.585464
136.621109 | 45.204075
147.130438 | 45.483791
157.63975 | 44.891739
168.149063 | 45.433697
178.658375 | 45.256279
189.167688 | 45.535038
199.677016 | 45.206768
210.186328 | 45.672985
220.695641 | 45.322346
231.204969 | 45.935371
241.714281 | 45.607765
252.223594 | 45.948425
262.732906 | 45.275925
273.242219 | 44.848442
283.751531 | 44.368942
294.260875 | 44.068192
304.770188 | 43.988647
315.2795 | 44.672573
325.788813 | 44.410694
336.298125 | 44.309597
346.807438 | 44.670723
357.31675 | 44.113796
367.826063 | 44.940556
378.335375 | 44.363781
388.844719 | 44.848137
399.354031 | 44.028114
409.863344 | 44.285606
420.372656 | 44.104717
430.881969 | 44.628296
441.391281 | 43.652813
451.900594 | 43.808651
462.409938 | 43.25293
472.91925 | 43.443474
483.428563 | 43.747284
493.937875 | 43.818207
504.447188 | 43.896156
514.9565 | 44.056118
525.465813 | 43.739418
535.975125 | 43.786926
546.484438 | 43.486736
556.99375 | 43.344658
567.503063 | 43.593941
578.012375 | 43.25811
588.52175 | 43.135616
599.031063 | 43.19743
609.540375 | 43.276714
620.049688 | 43.695385
630.559 | 43.967369
641.068313 | 44.116783
651.577625 | 43.994247
662.086938 | 43.674782
672.59625 | 44.112335
683.105563 | 44.462097
693.614875 | 44.129856
704.124188 | 44.25655
714.6335 | 43.904457
725.142813 | 43.616898
735.652125 | 43.540855
746.161438 | 43.369209
756.67075 | 43.218109
767.180125 | 43.247044
777.689438 | 44.356415
788.19875 | 43.859337
798.708063 | 44.1465
809.217375 | 43.970856
819.726688 | 44.984119
830.236 | 44.619289
840.745313 | 44.900188
851.254625 | 44.990868
861.763938 | 44.898262
872.27325 | 45.000984
882.782563 | 44.203011
893.291875 | 44.747391
903.801188 | 44.691792
914.3105 | 45.314484
924.819875 | 45.288582
935.329188 | 45.147961
945.8385 | 45.383358
956.347813 | 45.35799
966.857125 | 44.96722
977.366438 | 45.741966
987.87575 | 45.375431
998.385063 | 46.13834
1008.894375 | 45.66914
1019.403688 | 45.559418
1029.913 | 45.481483
1040.422313 | 45.934021
1050.931625 | 45.882004
1061.441 | 46.081051
1071.95025 | 45.557869
1082.459625 | 45.933342
1092.968875 | 44.962681
1103.47825 | 44.984829
1113.9875 | 45.489346
1124.496875 | 45.980602
1135.006125 | 45.614304
1145.5155 | 45.168171
1156.02475 | 45.088764
1166.534125 | 46.020168
1177.0435 | 45.890926
1187.55275 | 46.240292
1198.062125 | 46.216381
1208.571375 | 46.122147
1219.08075 | 46.133408
1229.59 | 46.120815
1240.099375 | 46.433598
1250.608625 | 46.44994
1261.118 | 45.851078
1271.62725 | 45.85046
1282.136625 | 45.67223
1292.645875 | 44.84248
1303.15525 | 44.172157
1313.6645 | 44.553307
1324.173875 | 45.148392
1334.683125 | 46.225563
1345.1925 | 45.606453
1355.701875 | 46.210197
1366.211125 | 46.504169
1376.7205 | 43.757023
1387.22975 | 43.062328
1397.739125 | 43.049381
1408.248375 | 42.711391
1418.75775 | 42.635792
1429.267 | 42.759865
1439.776375 | 42.523987
1450.285625 | 42.398941
1460.795 | 43.26207
1471.30425 | 44.870617
1481.813625 | 45.197556
1492.322875 | 45.608391
1502.83225 | 45.678207
1513.3415 | 45.652111
1523.850875 | 46.08968
1534.36025 | 45.91531
1544.8695 | 46.044094
1555.378875 | 45.92643
1565.888125 | 46.228455
1576.3975 | 46.297195
1586.90675 | 46.360462
1597.416125 | 46.589027
1607.925375 | 46.755341
1618.43475 | 46.412033
1628.944 | 46.502121
1639.453375 | 45.978725
1649.962625 | 45.681316
1660.472 | 45.604176
1670.98125 | 46.673931
1681.490625 | 46.770306
1692 | 46.18103