## Values
Fieldname | Fieldvalue | Fieldunit
DateTime | 5/13/2026 9:20:02 AM
Coating_BS_LimitMinAbs | 70 | g/m²
Coating_BS_Nominal | 70 | g/m²
CoilID | 810620

## LengthProfiles
Length [m] | LP_Coating_BS_Avg [g/m²]
0 | 51.827335
22.864285 | 51.808914
45.72857 | 51.514187
68.592859 | 54.424828
91.457141 | 54.854279
114.321422 | 54.759571
137.185719 | 53.167141
160.05 | 51.517323
182.914281 | 51.407192
205.778563 | 54.840298
228.642844 | 54.99427
251.507141 | 54.468258
274.371438 | 54.375927
297.235719 | 54.142899
320.1 | 52.034996
342.964281 | 53.407852
365.828563 | 53.481663
388.692844 | 53.563522
411.557125 | 45.104359
434.421406 | 44.81057
457.285688 | 45.652451
480.15 | 50.042442
503.014281 | 50.074223
525.878563 | 49.912804
548.742875 | 47.029938
571.607125 | 44.733723
594.471438 | 44.87191
617.335688 | 39.807667
640.2 | 45.239101
663.06425 | 45.752411
685.928563 | 44.394066
708.792813 | 41.373688
731.657125 | 41.745724
754.521438 | 41.711967
777.385688 | 41.232246
800.25 | 40.652271
823.11425 | 40.266132
845.978563 | 41.599255
868.842813 | 41.605965
891.707125 | 40.965488
914.571375 | 40.627174
937.435688 | 41.944836
960.3 | 41.440395
983.16425 | 39.651302
1006.028563 | 40.110455
1028.892813 | 42.510918
1051.757125 | 48.267464
1074.621375 | 53.59008
1097.48575 | 53.942795
1120.35 | 53.63736
1143.21425 | 55.030842
1166.0785 | 60.459892
1188.942875 | 59.377945
1211.807125 | 59.04665
1234.671375 | 59.535526
1257.535625 | 59.58176
1280.4 | 59.320442
1303.26425 | 57.276436
1326.1285 | 49.950535
1348.992875 | 42.919575
1371.857125 | 37.236141
1394.721375 | 40.929726
1417.585625 | 45.672375
1440.45 | 45.461365
1463.31425 | 45.050282
1486.1785 | 44.809738
1509.042875 | 45.099136
1531.907125 | 44.997444
1554.771375 | 47.400665
1577.635625 | 47.129295
1600.5 | 36.42691
1623.36425 | 33.578781
1646.2285 | 32.648617
1669.092875 | 54.011669
1691.957125 | 56.396889
1714.821375 | 56.199417
1737.685625 | 56.411304
1760.55 | 55.851318
1783.41425 | 56.383041
1806.2785 | 57.099133
1829.14275 | 56.115463
1852.007125 | 57.238152
1874.871375 | 57.114319
1897.735625 | 62.938499
1920.6 | 63.59296
1943.46425 | 64.368187
1966.3285 | 63.223595
1989.19275 | 60.239883
2012.057125 | 54.531067
2034.921375 | 53.934437
2057.785625 | 53.313007
2080.65 | 51.438007
2103.51425 | 50.923889
2126.3785 | 51.600555
2149.24275 | 50.833813
2172.107 | 45.371555
2194.9715 | 43.929859
2217.83575 | 43.024292
2240.7 | 44.646236
2263.56425 | 43.344654
2286.4285 | 43.430153
2309.29275 | 42.164574
2332.157 | 41.746841
2355.02125 | 41.452461
2377.88575 | 39.904591
2400.75 | 37.381397
2423.61425 | 36.878258
2446.4785 | 36.492367
2469.34275 | 35.376316
2492.207 | 34.70298
2515.07125 | 34.424778
2537.93575 | 34.335167
2560.8 | 34.168182
2583.66425 | 33.170086
2606.5285 | 33.139339
2629.39275 | 33.015724
2652.257 | 33.004723
2675.12125 | 33.222725
2697.98575 | 33.180302
2720.85 | 33.353806
2743.71425 | 33.239178
2766.5785 | 33.196507
2789.44275 | 32.710552
2812.307 | 32.630646
2835.17125 | 32.624588
2858.03575 | 32.861492
2880.9 | 32.740452
2903.76425 | 32.659443
2926.6285 | 32.636589
2949.49275 | 32.418156
2972.357 | 32.537937
2995.22125 | 32.800491
3018.08575 | 36.402603
3040.95 | 37.771259
3063.81425 | 36.990044
3086.6785 | 37.289108
3109.54275 | 37.381321
3132.407 | 38.37899
3155.27125 | 38.21944
3178.13575 | 38.079754
3201 | 38.113892