## Values
Fieldname | Fieldvalue | Fieldunit
DateTime | 5/13/2026 10:20:12 AM
Coating_BS_LimitMinAbs | 70 | g/m²
Coating_BS_Nominal | 70 | g/m²
CoilID | 810370

## LengthProfiles
Length [m] | LP_Coating_BS_Avg [g/m²]
0 | 38.341145
23.264705 | 38.375362
46.52941 | 38.819145
69.794117 | 37.712299
93.05882 | 37.583961
116.323523 | 38.146736
139.588234 | 37.883801
162.852938 | 38.110855
186.117641 | 38.302425
209.382344 | 38.670269
232.647047 | 38.550079
255.91175 | 38.842617
279.176469 | 38.241905
302.441156 | 41.499001
325.705875 | 45.152039
348.970563 | 46.44603
372.235281 | 44.422813
395.5 | 44.783264
418.764688 | 45.178284
442.029406 | 44.937157
465.294094 | 44.645512
488.558813 | 44.93782
511.8235 | 45.31839
535.088188 | 45.804203
558.352938 | 45.628468
581.617625 | 45.643635
604.882313 | 45.300724
628.147063 | 45.591206
651.41175 | 45.281841
674.676438 | 43.250507
697.941125 | 43.919556
721.205875 | 45.469345
744.470563 | 46.187153
767.73525 | 48.05838
791 | 47.997673
814.264688 | 45.841904
837.529375 | 47.479359
860.794063 | 45.188789
884.058813 | 45.388119
907.3235 | 45.320644
930.588188 | 45.692436
953.852938 | 48.299194
977.117625 | 49.029415
1000.382313 | 48.948841
1023.647 | 49.122272
1046.91175 | 48.089546
1070.176375 | 46.537891
1093.441125 | 48.198864
1116.705875 | 49.076305
1139.9705 | 49.345726
1163.23525 | 49.089493
1186.5 | 49.83131
1209.764625 | 49.983421
1233.029375 | 49.441929
1256.294125 | 49.29705
1279.55875 | 48.794567
1302.8235 | 48.703892
1326.08825 | 48.16267
1349.352875 | 48.168247
1372.617625 | 49.271969
1395.88225 | 49.282242
1419.147 | 48.141777
1442.41175 | 47.921581
1465.676375 | 49.115818
1488.941125 | 48.89093
1512.205875 | 48.838436
1535.4705 | 48.934616
1558.73525 | 49.574627
1582 | 49.415386
1605.264625 | 49.041882
1628.529375 | 48.966522
1651.794 | 46.612591
1675.05875 | 46.363121
1698.3235 | 45.934486
1721.588125 | 46.342396
1744.852875 | 45.862923
1768.117625 | 46.060352
1791.38225 | 48.670597
1814.647 | 48.824585
1837.91175 | 49.368923
1861.176375 | 48.9007
1884.441125 | 46.275116
1907.705875 | 46.191395
1930.9705 | 47.807106
1954.23525 | 48.836185
1977.499875 | 49.085243
2000.764625 | 49.205421
2024.029375 | 47.295471
2047.294 | 47.692348
2070.55875 | 48.748207
2093.8235 | 49.558773
2117.08825 | 48.579357
2140.35275 | 47.947029
2163.6175 | 48.504742
2186.88225 | 47.807476
2210.147 | 45.957214
2233.41175 | 46.045273
2256.6765 | 48.982071
2279.941 | 48.854553
2303.20575 | 49.73415
2326.4705 | 49.770405
2349.73525 | 46.558952
2373 | 47.089622
2396.2645 | 48.98204
2419.52925 | 49.680008
2442.794 | 49.446007
2466.05875 | 49.476414
2489.3235 | 49.575989
2512.58825 | 49.184315
2535.85275 | 47.638786
2559.1175 | 46.702148
2582.38225 | 46.779335
2605.647 | 46.522873
2628.91175 | 46.111851
2652.1765 | 47.084801
2675.441 | 49.287453
2698.70575 | 49.653996
2721.9705 | 49.041981
2745.23525 | 49.146652
2768.5 | 45.963417
2791.7645 | 47.809788
2815.02925 | 49.016533
2838.294 | 48.986801
2861.55875 | 46.854469
2884.8235 | 46.645088
2908.08825 | 47.136597
2931.35275 | 45.544498
2954.6175 | 44.982029
2977.88225 | 41.948715
3001.147 | 40.804146
3024.41175 | 40.613739
3047.67625 | 38.353107
3070.941 | 38.376984
3094.20575 | 38.545921
3117.4705 | 36.362579
3140.73525 | 33.382225
3164 | 33.854206
3187.2645 | 35.638672
3210.52925 | 35.314865
3233.794 | 34.688133
3257.05875 | 34.607048
3280.3235 | 34.748611
3303.588 | 34.509842
3326.85275 | 34.371624
3350.1175 | 34.214722
3373.38225 | 34.007729
3396.647 | 34.480804
3419.91175 | 34.152618
3443.17625 | 34.045547
3466.441 | 34.180889
3489.70575 | 33.898617
3512.9705 | 33.741344
3536.23525 | 32.501919
3559.5 | 32.254246
3582.7645 | 32.500126
3606.02925 | 32.430214
3629.294 | 31.887793
3652.55875 | 31.583284
3675.8235 | 30.566624
3699.088 | 28.222534
3722.35275 | 24.229885
3745.6175 | 27.649904
3768.88225 | 35.124035
3792.147 | 36.858093
3815.41175 | 38.865307
3838.67625 | 39.868889
3861.941 | 39.869881
3885.20575 | 39.45116
3908.4705 | 38.441154
3931.73525 | 37.464149
3954.99975 | 36.969105