## Values
Fieldname | Fieldvalue | Fieldunit
DateTime | 5/13/2026 11:19:00 AM
Coating_BS_LimitMinAbs | 70 | g/m²
Coating_BS_Nominal | 70 | g/m²
CoilID | 809750

## LengthProfiles
Length [m] | LP_Coating_BS_Avg [g/m²]
0 | 48.791279
23.89759 | 39.64917
47.79518 | 39.816536
71.692766 | 39.893829
95.590359 | 39.946377
119.487953 | 38.776203
143.385531 | 38.535301
167.283125 | 37.91465
191.180719 | 37.912792
215.078313 | 37.970337
238.975906 | 38.018875
262.8735 | 37.820827
286.771063 | 38.501556
310.668656 | 44.051556
334.56625 | 48.624561
358.463844 | 48.804039
382.361438 | 49.746876
406.259031 | 49.25069
430.156625 | 48.305031
454.054219 | 47.773918
477.951813 | 47.807968
501.849375 | 49.003468
525.747 | 48.058277
549.644563 | 49.165756
573.542125 | 48.856956
597.43975 | 48.987717
621.337313 | 48.971069
645.234938 | 47.597542
669.1325 | 49.04739
693.030125 | 49.047131
716.927688 | 48.896366
740.825313 | 49.055813
764.722875 | 48.726337
788.620438 | 49.282867
812.518063 | 49.179111
836.415625 | 48.634853
860.31325 | 48.952133
884.210813 | 48.38961
908.108438 | 48.326038
932.006 | 48.526005
955.903625 | 47.753487
979.801188 | 47.30476
1003.69875 | 46.865021
1027.596375 | 47.826038
1051.494 | 47.492901
1075.3915 | 47.291214
1099.289125 | 46.703308
1123.18675 | 47.070019
1147.08425 | 46.793484
1170.981875 | 47.57542
1194.8795 | 47.451164
1218.777125 | 48.395218
1242.674625 | 60.330116
1266.57225 | 65.675491
1290.469875 | 66.74482
1314.3675 | 66.844299
1338.265 | 66.996834
1362.162625 | 66.443481
1386.06025 | 66.975021
1409.95775 | 66.625053
1433.855375 | 66.217476
1457.753 | 66.267586
1481.650625 | 66.514183
1505.548125 | 65.599945
1529.44575 | 66.999146
1553.343375 | 66.61747
1577.240875 | 67.107353
1601.1385 | 66.821426
1625.036125 | 66.218575
1648.93375 | 66.902161
1672.83125 | 66.464287
1696.728875 | 67.262779
1720.6265 | 67.553856
1744.524 | 65.840347
1768.421625 | 64.767075
1792.31925 | 67.632813
1816.216875 | 66.879517
1840.114375 | 66.881416
1864.012 | 67.554367
1887.909625 | 66.884544
1911.80725 | 66.958824
1935.70475 | 66.120171
1959.602375 | 66.42836
1983.5 | 66.220718
2007.3975 | 66.219978
2031.295125 | 66.717339
2055.19275 | 67.437256
2079.090375 | 66.570778
2102.988 | 67.307281
2126.8855 | 66.098808
2150.783 | 65.624695
2174.68075 | 63.439308
2198.57825 | 56.719948
2222.47575 | 56.726044
2246.3735 | 56.115707
2270.271 | 56.335796
2294.1685 | 56.144672
2318.06625 | 55.584743
2341.96375 | 56.320469
2365.8615 | 56.442154
2389.759 | 56.092144
2413.6565 | 56.928051
2437.55425 | 56.994007
2461.45175 | 56.829445
2485.34925 | 56.668976
2509.247 | 56.808643
2533.1445 | 57.390331
2557.042 | 56.837868
2580.93975 | 56.832859
2604.83725 | 56.232609
2628.735 | 55.851555
2652.6325 | 55.388214
2676.53 | 52.166851
2700.42775 | 52.006371
2724.32525 | 52.677162
2748.22275 | 52.611042
2772.1205 | 51.60791
2796.018 | 52.404377
2819.9155 | 52.611515
2843.81325 | 53.272995
2867.71075 | 54.103264
2891.60825 | 55.501884
2915.506 | 55.555286
2939.4035 | 53.634739
2963.30125 | 54.223099
2987.19875 | 53.68008
3011.09625 | 51.032143
3034.994 | 50.854324
3058.8915 | 47.670128
3082.789 | 45.404877
3106.68675 | 45.329159
3130.58425 | 45.938488
3154.48175 | 45.536861
3178.3795 | 46.419495
3202.277 | 46.249359
3226.17475 | 46.337162
3250.07225 | 45.348103
3273.96975 | 45.432766
3297.8675 | 46.018757
3321.765 | 46.993454
3345.6625 | 45.963734
3369.56025 | 45.841206
3393.45775 | 46.140862
3417.35525 | 45.681831
3441.253 | 45.865604
3465.1505 | 46.557407
3489.048 | 46.302498
3512.94575 | 46.618603
3536.84325 | 46.186245
3560.741 | 45.561558
3584.6385 | 41.385937
3608.536 | 38.668449
3632.43375 | 37.413406
3656.33125 | 36.390743
3680.22875 | 36.071205
3704.1265 | 35.948624
3728.024 | 36.090214
3751.9215 | 42.843742
3775.81925 | 42.410854
3799.71675 | 42.297585
3823.6145 | 42.589737
3847.512 | 42.709366
3871.4095 | 42.645996
3895.30725 | 42.653374
3919.20475 | 42.051334
3943.10225 | 43.646107
3967 | 42.47612