## Values
Fieldname | Fieldvalue | Fieldunit
DateTime | 5/13/2026 12:25:17 PM
Coating_BS_LimitMinAbs | 70 | g/m²
Coating_BS_Nominal | 70 | g/m²
CoilID | 810230

## LengthProfiles
Length [m] | LP_Coating_BS_Avg [g/m²]
0 | 43.016579
21.244682 | 42.986443
42.489363 | 42.580528
63.734047 | 44.138592
84.978727 | 43.487972
106.223406 | 42.352642
127.468094 | 43.498131
148.712766 | 43.125095
169.957453 | 43.049774
191.202141 | 43.371033
212.446813 | 43.08548
233.6915 | 43.411777
254.936188 | 43.43375
276.180875 | 44.107319
297.425531 | 47.021584
318.670219 | 46.964672
339.914906 | 49.021488
361.159594 | 50.486641
382.404281 | 50.019775
403.648938 | 50.093327
424.893625 | 50.128799
446.138313 | 49.940174
467.383 | 50.006859
488.627688 | 50.347126
509.872375 | 49.025028
531.117063 | 49.708889
552.36175 | 50.40506
573.606375 | 49.733276
594.851063 | 49.837051
616.09575 | 48.353909
637.340438 | 49.641354
658.585125 | 49.894783
679.829813 | 49.3536
701.0745 | 49.706211
722.319188 | 49.862278
743.563875 | 48.670109
764.808563 | 49.125416
786.05325 | 49.894684
807.297875 | 49.807041
828.542563 | 49.476665
849.78725 | 49.932571
871.031938 | 49.259632
892.276625 | 49.823074
913.521313 | 49.398476
934.766 | 49.832413
956.010688 | 49.329994
977.255375 | 49.9575
998.500063 | 49.574066
1019.74475 | 49.40284
1040.989375 | 49.937897
1062.234125 | 49.797638
1083.47875 | 49.619019
1104.7235 | 49.859196
1125.968125 | 50.021378
1147.21275 | 49.95396
1168.4575 | 50.226688
1189.702125 | 50.42944
1210.946875 | 50.3638
1232.1915 | 50.249454
1253.43625 | 50.835812
1274.680875 | 49.847221
1295.925625 | 50.797096
1317.17025 | 50.358383
1338.415 | 50.225773
1359.659625 | 50.399902
1380.90425 | 49.271275
1402.149 | 48.749264
1423.393625 | 49.530689
1444.638375 | 49.724442
1465.883 | 50.26424
1487.12775 | 49.484379
1508.372375 | 49.355194
1529.617125 | 47.954132
1550.86175 | 49.813103
1572.1065 | 50.265244
1593.351125 | 50.110546
1614.59575 | 50.384579
1635.8405 | 49.313507
1657.085125 | 49.677654
1678.329875 | 48.590008
1699.5745 | 49.028027
1720.81925 | 49.383587
1742.063875 | 47.687931
1763.308625 | 47.342171
1784.55325 | 46.896553
1805.798 | 47.378769
1827.042625 | 46.897911
1848.28725 | 46.135059
1869.532 | 46.780399
1890.776625 | 46.13242
1912.021375 | 46.516312
1933.266 | 47.028149
1954.51075 | 46.897522
1975.755375 | 47.092663
1997.000125 | 47.594635
2018.24475 | 45.782619
2039.4895 | 44.865608
2060.734125 | 42.393551
2081.97875 | 42.830372
2103.2235 | 44.912151
2124.46825 | 44.895023
2145.71275 | 44.56139
2166.9575 | 39.451656
2188.20225 | 38.011177
2209.447 | 37.759384
2230.6915 | 39.391682
2251.93625 | 38.154549
2273.181 | 36.58152
2294.4255 | 36.59457
2315.67025 | 35.869663
2336.915 | 35.99744
2358.15975 | 35.564842
2379.40425 | 35.196651
2400.649 | 35.8447
2421.89375 | 35.858875
2443.1385 | 35.87468
2464.383 | 36.165428
2485.62775 | 36.886276
2506.8725 | 36.411491
2528.117 | 36.132881
2549.36175 | 36.069416
2570.6065 | 36.174046
2591.85125 | 35.873749
2613.09575 | 35.392616
2634.3405 | 35.048862
2655.58525 | 35.964558
2676.83 | 35.645245
2698.0745 | 36.08696
2719.31925 | 36.291733
2740.564 | 36.40345
2761.8085 | 36.391815
2783.05325 | 36.55883
2804.298 | 36.445225
2825.54275 | 36.463467
2846.78725 | 36.474384
2868.032 | 36.63414
2889.27675 | 36.395622
2910.5215 | 36.235222
2931.766 | 36.19582
2953.01075 | 36.45261
2974.2555 | 36.122116
2995.5 | 36.420624
3016.74475 | 36.117378
3037.9895 | 36.031082
3059.23425 | 35.541073
3080.47875 | 36.266712
3101.7235 | 35.922291
3122.96825 | 33.989265
3144.213 | 33.843281
3165.4575 | 33.978374
3186.70225 | 33.957813
3207.947 | 33.279633
3229.1915 | 34.049278
3250.43625 | 33.588646
3271.681 | 31.74935
3292.92575 | 29.013748
3314.17025 | 29.582321
3335.415 | 29.529778
3356.65975 | 29.020201
3377.9045 | 28.621584
3399.149 | 28.929247
3420.39375 | 29.255701
3441.6385 | 28.955799
3462.883 | 29.02058
3484.12775 | 28.916737
3505.3725 | 28.941105
3526.61725 | 28.573502
3547.86175 | 28.912066
3569.1065 | 28.597898
3590.35125 | 28.601557
3611.596 | 28.680828
3632.8405 | 28.591984
3654.08525 | 28.726364
3675.33 | 28.568115
3696.5745 | 28.676355
3717.81925 | 28.825634
3739.064 | 28.91469
3760.30875 | 28.876221
3781.55325 | 28.753962
3802.798 | 31.734985
3824.04275 | 32.208797
3845.2875 | 31.660137
3866.532 | 32.27364
3887.77675 | 32.757813
3909.0215 | 32.765999
3930.266 | 32.836811
3951.51075 | 33.37759
3972.7555 | 33.735695
3994.00025 | 33.600304