## Values
Fieldname | Fieldvalue | Fieldunit
DateTime | 5/13/2026 1:35:50 PM
Coating_BS_LimitMinAbs | 70 | g/m²
Coating_BS_Nominal | 70 | g/m²
CoilID | 810160

## LengthProfiles
Length [m] | LP_Coating_BS_Avg [g/m²]
0 | 44.559406
21.779762 | 35.82193
43.559523 | 35.939152
65.339285 | 35.857864
87.119047 | 35.579208
108.898813 | 35.60461
130.67857 | 35.83823
152.458328 | 36.009781
174.238094 | 37.170551
196.017859 | 36.662663
217.797625 | 36.733593
239.577375 | 35.664513
261.357141 | 35.275532
283.136906 | 37.047821
304.916656 | 37.510395
326.696438 | 39.295555
348.476188 | 38.747913
370.255938 | 39.831905
392.035719 | 40.29826
413.815469 | 38.847591
435.59525 | 40.430389
457.375 | 42.882477
479.15475 | 42.453976
500.934531 | 42.460102
522.714281 | 42.607891
544.494063 | 42.416401
566.273813 | 42.752872
588.053563 | 42.425259
609.833313 | 42.377354
631.613063 | 42.746632
653.392875 | 42.75729
675.172625 | 42.706688
696.952375 | 42.514568
718.732125 | 42.115505
740.511875 | 42.869053
762.291688 | 42.687004
784.071438 | 42.827339
805.851188 | 42.798576
827.630938 | 42.162876
849.410688 | 43.069355
871.1905 | 43.307976
892.97025 | 43.210766
914.75 | 43.200829
936.52975 | 42.065166
958.3095 | 42.323978
980.08925 | 41.598732
1001.869063 | 41.89397
1023.648813 | 43.73616
1045.428563 | 43.347706
1067.208375 | 43.241516
1088.988125 | 43.599983
1110.767875 | 43.630474
1132.547625 | 43.240555
1154.327375 | 42.107174
1176.107125 | 43.106979
1197.886875 | 43.108105
1219.666625 | 43.127235
1241.446375 | 43.183735
1263.226125 | 43.068367
1285.006 | 43.31295
1306.78575 | 43.00116
1328.5655 | 42.392063
1350.34525 | 41.934719
1372.125 | 43.069393
1393.90475 | 43.118889
1415.6845 | 41.841198
1437.46425 | 42.124256
1459.244 | 42.132668
1481.02375 | 42.656178
1502.8035 | 43.013248
1524.583375 | 42.950428
1546.363125 | 42.923038
1568.142875 | 42.788589
1589.922625 | 43.294971
1611.702375 | 43.223583
1633.482125 | 43.241276
1655.261875 | 43.091564
1677.041625 | 41.987968
1698.821375 | 42.094345
1720.601125 | 43.192364
1742.381 | 43.515968
1764.16075 | 43.826893
1785.9405 | 43.851788
1807.72025 | 43.466591
1829.5 | 43.286976
1851.27975 | 43.562794
1873.0595 | 43.346687
1894.83925 | 43.662411
1916.619 | 42.700993
1938.39875 | 42.80584
1960.1785 | 43.322483
1981.958375 | 43.526386
2003.738125 | 43.554951
2025.517875 | 43.629307
2047.297625 | 43.385052
2069.077375 | 43.286934
2090.857125 | 43.21106
2112.637 | 43.178612
2134.41675 | 43.49926
2156.1965 | 43.375732
2177.97625 | 43.501949
2199.756 | 43.35165
2221.53575 | 43.237568
2243.3155 | 43.393932
2265.09525 | 43.537045
2286.875 | 43.152298
2308.65475 | 42.735737
2330.4345 | 42.754894
2352.21425 | 42.517838
2373.994 | 42.570347
2395.77375 | 42.905579
2417.5535 | 48.061775
2439.33325 | 56.857857
2461.113 | 58.541973
2482.89275 | 59.432907
2504.6725 | 60.204094
2526.45225 | 60.068512
2548.232 | 60.014233
2570.012 | 59.880093
2591.79175 | 59.905762
2613.5715 | 59.569283
2635.35125 | 60.115807
2657.131 | 60.41787
2678.91075 | 59.946911
2700.6905 | 59.941547
2722.47025 | 60.22411
2744.25 | 60.905499
2766.02975 | 61.238232
2787.8095 | 61.732899
2809.58925 | 61.35321
2831.369 | 61.037601
2853.14875 | 60.259602
2874.9285 | 59.760319
2896.70825 | 61.199631
2918.488 | 61.485062
2940.26775 | 61.074406
2962.0475 | 60.021564
2983.82725 | 60.053013
3005.607 | 59.869465
3027.387 | 59.945198
3049.16675 | 59.672874
3070.9465 | 60.182751
3092.72625 | 59.890884
3114.506 | 60.171379
3136.28575 | 60.074314
3158.0655 | 59.490814
3179.84525 | 59.876038
3201.625 | 57.613831
3223.40475 | 59.411476
3245.1845 | 59.937237
3266.96425 | 56.36845
3288.744 | 55.040794
3310.52375 | 51.89006
3332.3035 | 50.227604
3354.08325 | 50.727787
3375.863 | 49.536198
3397.64275 | 49.305473
3419.4225 | 48.842571
3441.20225 | 46.780636
3462.982 | 46.393768
3484.762 | 45.645256
3506.54175 | 45.288143
3528.3215 | 45.350311
3550.10125 | 46.277618
3571.881 | 45.825512
3593.66075 | 42.417286
3615.4405 | 42.355698
3637.22025 | 41.453854
3659 | 41.752541