## Values
Fieldname | Fieldvalue | Fieldunit
DateTime | 5/13/2026 2:41:05 PM
Coating_BS_LimitMinAbs | 70 | g/m²
Coating_BS_Nominal | 70 | g/m²
CoilID | 810790

## LengthProfiles
Length [m] | LP_Coating_BS_Avg [g/m²]
0 | 75.830551
21.363637 | 75.818359
42.727273 | 75.643059
64.09091 | 75.763992
85.454547 | 75.852875
106.818188 | 75.524559
128.18182 | 75.908722
149.545453 | 75.778702
170.909094 | 75.336899
192.272734 | 75.212952
213.636375 | 74.966835
235 | 75.303818
256.363641 | 75.916649
277.727281 | 75.94574
299.090906 | 74.591148
320.454563 | 74.267517
341.818188 | 73.484535
363.181813 | 77.9496
384.545469 | 78.931847
405.909094 | 78.884727
427.27275 | 79.052872
448.636375 | 79.533745
470 | 78.245346
491.363656 | 64.417839
512.727281 | 57.524403
534.090938 | 54.843182
555.454563 | 55.262524
576.818188 | 55.185677
598.181813 | 55.581726
619.545438 | 55.377934
640.909125 | 55.647438
662.27275 | 55.606945
683.636375 | 55.700699
705 | 55.892815
726.363625 | 55.738045
747.727313 | 55.96413
769.090938 | 55.91172
790.454563 | 55.763485
811.818188 | 56.394955
833.181813 | 56.150211
854.5455 | 55.417229
875.909125 | 65.398331
897.27275 | 93.34919
918.636375 | 82.252106
940 | 84.687149
961.363625 | 98.563782
982.727313 | 72.204605
1004.090938 | 71.488533
1025.454563 | 71.09137
1046.818188 | 71.349892
1068.181875 | 69.946373
1089.5455 | 68.717804
1110.909125 | 68.380157
1132.27275 | 68.518753
1153.636375 | 68.713699
1175 | 68.702118
1196.363625 | 68.626282
1217.72725 | 68.608879
1239.090875 | 68.493202
1260.454625 | 68.393822
1281.81825 | 68.639343
1303.181875 | 68.387047
1324.5455 | 68.173264
1345.909125 | 68.258553
1367.27275 | 67.971848
1388.636375 | 68.727501
1410 | 69.233803
1431.363625 | 69.310242
1452.72725 | 68.957756
1474.090875 | 68.789902
1495.454625 | 68.75396
1516.81825 | 68.345398
1538.181875 | 68.900887
1559.5455 | 68.799622
1580.909125 | 68.713615
1602.27275 | 68.744484
1623.636375 | 68.668671
1645 | 68.264435
1666.363625 | 68.357544
1687.72725 | 68.244644
1709.091 | 68.093666
1730.454625 | 68.540466
1751.81825 | 67.906021
1773.181875 | 66.188591
1794.5455 | 65.886765
1815.909125 | 65.956528
1837.27275 | 65.71328
1858.636375 | 66.22995
1880 | 65.86058
1901.363625 | 61.549358
1922.72725 | 60.284492
1944.091 | 60.311485
1965.454625 | 59.970318
1986.81825 | 60.118305
2008.181875 | 60.02158
2029.5455 | 59.896488
2050.909125 | 59.371071
2072.27275 | 58.599255
2093.636375 | 58.529877
2115 | 58.764408
2136.36375 | 59.820625
2157.72725 | 58.300415
2179.091 | 57.524136
2200.4545 | 56.68029
2221.81825 | 56.218925
2243.18175 | 54.255444
2264.5455 | 54.929588
2285.90925 | 59.379269
2307.27275 | 66.167656
2328.6365 | 61.021141
2350 | 60.990425
2371.36375 | 59.423344
2392.72725 | 57.904182
2414.091 | 56.151173
2435.4545 | 55.786507
2456.81825 | 55.966007
2478.18175 | 55.622211
2499.5455 | 53.455887
2520.90925 | 53.146324
2542.27275 | 53.741455
2563.6365 | 53.434921
2585 | 53.098141
2606.36375 | 56.248413
2627.72725 | 58.521976
2649.091 | 58.426704
2670.4545 | 58.061623
2691.81825 | 57.920082
2713.18175 | 58.076954
2734.5455 | 58.12138
2755.90925 | 58.04929
2777.27275 | 57.971069
2798.6365 | 57.814915
2820 | 57.855499
2841.36375 | 58.028191
2862.72725 | 58.367382
2884.091 | 58.137218
2905.4545 | 57.903934
2926.81825 | 57.709156
2948.18175 | 57.469185
2969.5455 | 59.531734
2990.90925 | 60.339336
3012.27275 | 61.209801
3033.6365 | 60.322956
3055 | 59.736053
3076.36375 | 58.357292
3097.72725 | 59.019169
3119.091 | 58.287838
3140.4545 | 63.48909
3161.81825 | 67.95089
3183.18175 | 61.446308
3204.5455 | 67.309334
3225.90925 | 67.244576
3247.27275 | 66.226433
3268.6365 | 66.542313
3290 | 66.905167