## Values
Fieldname | Fieldvalue | Fieldunit
DateTime | 5/13/2026 3:39:43 PM
Coating_BS_LimitMinAbs | 70 | g/m²
Coating_BS_Nominal | 70 | g/m²
CoilID | 810760

## LengthProfiles
Length [m] | LP_Coating_BS_Avg [g/m²]
0 | 62.695385
23.75625 | 62.658756
47.5125 | 61.654629
71.26875 | 57.299419
95.025 | 55.985325
118.78125 | 54.934601
142.5375 | 61.901405
166.29375 | 67.660263
190.05 | 67.352158
213.80625 | 67.626671
237.5625 | 67.367722
261.31875 | 67.476311
285.075 | 67.383598
308.83125 | 68.072411
332.5875 | 65.229195
356.34375 | 65.275154
380.1 | 65.509636
403.85625 | 65.646248
427.6125 | 65.742401
451.36875 | 65.130295
475.125 | 65.1763
498.88125 | 64.477051
522.6375 | 57.414566
546.39375 | 53.488747
570.15 | 53.444302
593.90625 | 53.483597
617.6625 | 53.014771
641.41875 | 52.694077
665.175 | 59.872314
688.93125 | 60.267712
712.6875 | 60.651901
736.44375 | 59.988586
760.2 | 48.83918
783.95625 | 46.974384
807.7125 | 46.606842
831.46875 | 46.925255
855.225 | 53.534077
878.98125 | 92.962677
902.7375 | 84.105476
926.49375 | 84.799202
950.25 | 84.683296
974.00625 | 85.141151
997.7625 | 85.771637
1021.51875 | 88.066544
1045.275 | 90.655556
1069.03125 | 89.135674
1092.7875 | 69.409279
1116.54375 | 66.186684
1140.3 | 56.264015
1164.05625 | 54.034462
1187.8125 | 51.682503
1211.56875 | 51.674789
1235.325 | 51.565048
1259.08125 | 51.782772
1282.8375 | 51.723869
1306.59375 | 51.349838
1330.35 | 50.891254
1354.10625 | 50.715187
1377.8625 | 50.530899
1401.61875 | 50.826653
1425.375 | 51.61784
1449.13125 | 51.428673
1472.8875 | 51.669975
1496.64375 | 51.00795
1520.4 | 50.912704
1544.15625 | 49.696453
1567.9125 | 49.567841
1591.66875 | 50.693619
1615.425 | 46.613342
1639.18125 | 52.26107
1662.9375 | 52.397514
1686.69375 | 52.594471
1710.45 | 55.456367
1734.20625 | 54.341366
1757.9625 | 53.664513
1781.71875 | 55.99942
1805.475 | 55.710629
1829.23125 | 58.435596
1852.9875 | 67.010666
1876.74375 | 66.140602
1900.5 | 67.571114
1924.25625 | 77.761742
1948.0125 | 73.847244
1971.76875 | 73.612114
1995.525 | 72.126198
2019.28125 | 67.846901
2043.0375 | 66.81601
2066.79375 | 67.072876
2090.55 | 67.714897
2114.30625 | 67.169212
2138.0625 | 67.418594
2161.81875 | 66.960251
2185.575 | 66.903503
2209.33125 | 67.13298
2233.0875 | 66.840775
2256.84375 | 67.128571
2280.6 | 67.336212
2304.35625 | 66.898193
2328.1125 | 66.039429
2351.86875 | 62.988659
2375.625 | 62.601788
2399.38125 | 64.517982
2423.1375 | 66.678795
2446.89375 | 66.39151
2470.65 | 66.232925
2494.40625 | 65.727776
2518.1625 | 65.061646
2541.91875 | 64.206078
2565.675 | 65.506111
2589.43125 | 63.968822
2613.1875 | 65.320137
2636.94375 | 65.18811
2660.7 | 65.66188
2684.45625 | 64.725571
2708.2125 | 64.242645
2731.96875 | 65.196815
2755.725 | 65.027122
2779.48125 | 62.775059
2803.2375 | 64.189247
2826.99375 | 66.077148
2850.75 | 66.418999
2874.50625 | 65.183121
2898.2625 | 61.63028
2922.01875 | 75.833313
2945.775 | 74.460739
2969.53125 | 65.593201
2993.2875 | 62.059204
3017.04375 | 50.77879
3040.8 | 49.311897
3064.55625 | 48.481003
3088.3125 | 48.152294
3112.06875 | 45.53265
3135.825 | 45.849209
3159.58125 | 45.953716
3183.3375 | 46.978741
3207.09375 | 48.599483
3230.85 | 48.433445
3254.60625 | 48.599312
3278.3625 | 48.404564
3302.11875 | 48.426559
3325.875 | 48.018269
3349.63125 | 46.849133
3373.3875 | 47.058258
3397.14375 | 47.437683
3420.9 | 47.291889
3444.65625 | 47.180561
3468.4125 | 47.243881
3492.16875 | 46.260693
3515.925 | 46.680225
3539.68125 | 46.634342
3563.4375 | 46.687675
3587.19375 | 47.14983
3610.95 | 47.59185
3634.70625 | 53.848309
3658.4625 | 51.69252
3682.21875 | 53.679371
3705.975 | 55.114059
3729.73125 | 55.447285
3753.4875 | 55.185089
3777.24375 | 55.135033
3801 | 57.132015