## Values
Fieldname | Fieldvalue | Fieldunit
DateTime | 5/13/2026 4:36:29 PM
Coating_BS_LimitMinAbs | 70 | g/m²
Coating_BS_Nominal | 70 | g/m²
CoilID | 810800

## LengthProfiles
Length [m] | LP_Coating_BS_Avg [g/m²]
0 | 63.211651
23.3375 | 63.190262
46.675 | 62.800312
70.0125 | 61.70689
93.35 | 61.902489
116.6875 | 61.952366
140.025 | 61.227154
163.3625 | 61.681473
186.7 | 61.351635
210.0375 | 61.999744
233.375 | 61.535873
256.7125 | 62.050087
280.05 | 61.906742
303.3875 | 62.464035
326.725 | 64.195732
350.0625 | 63.369629
373.4 | 69.863358
396.7375 | 69.482979
420.075 | 69.952019
443.4125 | 71.377983
466.75 | 68.10965
490.0875 | 68.792664
513.425 | 68.794769
536.7625 | 68.765327
560.1 | 67.715042
583.4375 | 65.562859
606.775 | 64.489594
630.1125 | 64.803604
653.45 | 62.784935
676.7875 | 63.056541
700.125 | 65.465538
723.4625 | 65.556625
746.8 | 64.972252
770.1375 | 66.140511
793.475 | 65.388069
816.8125 | 64.796333
840.15 | 64.655411
863.4875 | 64.239471
886.825 | 64.956955
910.1625 | 64.243217
933.5 | 63.620102
956.8375 | 65.056335
980.175 | 65.480301
1003.5125 | 69.059357
1026.85 | 68.427094
1050.1875 | 66.906929
1073.525 | 67.168671
1096.8625 | 67.79039
1120.2 | 68.510117
1143.5375 | 67.292099
1166.875 | 62.559345
1190.2125 | 58.197773
1213.55 | 57.9254
1236.8875 | 57.939369
1260.225 | 57.572964
1283.5625 | 55.014801
1306.9 | 54.48848
1330.2375 | 54.237457
1353.575 | 55.546535
1376.9125 | 53.560749
1400.25 | 53.455559
1423.5875 | 56.1978
1446.925 | 55.676174
1470.2625 | 53.698658
1493.6 | 53.864418
1516.9375 | 54.102833
1540.275 | 53.894699
1563.6125 | 53.524902
1586.95 | 55.773865
1610.2875 | 55.668114
1633.625 | 56.26199
1656.9625 | 62.549675
1680.3 | 63.931702
1703.6375 | 63.761391
1726.975 | 63.458313
1750.3125 | 63.798183
1773.65 | 63.932705
1796.9875 | 65.882591
1820.325 | 66.616623
1843.6625 | 65.055908
1867 | 65.739777
1890.3375 | 68.913132
1913.675 | 69.447586
1937.0125 | 69.589417
1960.35 | 69.238297
1983.6875 | 68.804314
2007.025 | 68.19696
2030.3625 | 66.604874
2053.7 | 67.536072
2077.0375 | 69.616783
2100.375 | 69.649231
2123.7125 | 70.07164
2147.05 | 68.966248
2170.3875 | 66.702682
2193.725 | 66.735336
2217.0625 | 68.470924
2240.4 | 68.584679
2263.7375 | 68.775131
2287.075 | 68.727501
2310.4125 | 68.351112
2333.75 | 68.344872
2357.0875 | 67.982956
2380.425 | 67.998497
2403.7625 | 67.834183
2427.1 | 67.75209
2450.4375 | 67.337936
2473.775 | 67.646729
2497.1125 | 68.136116
2520.45 | 69.221298
2543.7875 | 70.124634
2567.125 | 69.491844
2590.4625 | 68.449051
2613.8 | 69.462097
2637.1375 | 70.044891
2660.475 | 67.688995
2683.8125 | 81.48407
2707.15 | 76.823341
2730.4875 | 71.913116
2753.825 | 72.072899
2777.1625 | 72.09079
2800.5 | 71.445274
2823.8375 | 68.154236
2847.175 | 64.961418
2870.5125 | 63.667145
2893.85 | 62.824753
2917.1875 | 61.221684
2940.525 | 61.396519
2963.8625 | 61.907742
2987.2 | 64.576759
3010.5375 | 64.902863
3033.875 | 64.347374
3057.2125 | 65.574768
3080.55 | 65.70665
3103.8875 | 64.980179
3127.225 | 65.082237
3150.5625 | 65.478447
3173.9 | 65.020561
3197.2375 | 63.149223
3220.575 | 62.681656
3243.9125 | 62.806961
3267.25 | 62.878609
3290.5875 | 62.831139
3313.925 | 62.974342
3337.2625 | 62.777267
3360.6 | 63.210087
3383.9375 | 62.419163
3407.275 | 61.044834
3430.6125 | 59.614086
3453.95 | 59.638348
3477.2875 | 59.108147
3500.625 | 59.385979
3523.9625 | 59.4478
3547.3 | 59.788269
3570.6375 | 60.405369
3593.975 | 74.108658
3617.3125 | 60.504337
3640.65 | 62.23666
3663.9875 | 65.850426
3687.325 | 68.843605
3710.6625 | 73.198212
3734 | 73.383385