## Values
Fieldname | Fieldvalue | Fieldunit
DateTime | 5/13/2026 5:33:47 PM
Coating_BS_LimitMinAbs | 70 | g/m²
Coating_BS_Nominal | 70 | g/m²
CoilID | 810950

## LengthProfiles
Length [m] | LP_Coating_BS_Avg [g/m²]
0 | 72.541283
24.302469 | 72.502068
48.604938 | 71.873802
72.907406 | 71.818069
97.209875 | 68.796501
121.512344 | 66.470039
145.814813 | 66.285172
170.117281 | 65.094315
194.41975 | 65.758644
218.722219 | 66.057838
243.024688 | 66.482986
267.327156 | 70.385712
291.629625 | 67.655609
315.932094 | 67.629036
340.234563 | 67.800682
364.537031 | 67.783775
388.8395 | 68.108841
413.141969 | 67.763748
437.444438 | 67.842896
461.746906 | 67.214905
486.049375 | 66.627815
510.351844 | 66.447105
534.654313 | 67.013435
558.95675 | 67.750946
583.25925 | 67.380867
607.56175 | 68.098724
631.864188 | 68.29747
656.166625 | 67.809486
680.469125 | 67.514885
704.771625 | 68.44677
729.074063 | 68.2743
753.3765 | 65.949539
777.679 | 65.873222
801.9815 | 67.892235
826.283938 | 67.521294
850.586375 | 67.61853
874.888875 | 67.58963
899.191375 | 68.038101
923.493813 | 67.762192
947.79625 | 66.6745
972.09875 | 68.188301
996.40125 | 67.897728
1020.703688 | 67.974945
1045.006125 | 67.69442
1069.308625 | 67.241035
1093.611125 | 67.848885
1117.9135 | 67.841476
1142.216 | 67.85733
1166.5185 | 68.391998
1190.821 | 68.064629
1215.1235 | 67.821518
1239.425875 | 68.681885
1263.728375 | 68.579178
1288.030875 | 67.582222
1312.33325 | 67.107903
1336.63575 | 68.457581
1360.93825 | 68.43412
1385.24075 | 67.825066
1409.54325 | 67.722351
1433.845625 | 68.095253
1458.148125 | 67.582001
1482.450625 | 66.43647
1506.753 | 66.557373
1531.0555 | 68.589859
1555.358 | 68.446396
1579.6605 | 68.748421
1603.963 | 68.194328
1628.265375 | 67.577629
1652.567875 | 67.345474
1676.870375 | 67.990829
1701.17275 | 67.358864
1725.47525 | 68.600723
1749.77775 | 68.54287
1774.08025 | 67.658714
1798.38275 | 67.413147
1822.685125 | 68.763329
1846.987625 | 68.482414
1871.290125 | 67.009598
1895.5925 | 66.696548
1919.895 | 66.554787
1944.1975 | 66.64222
1968.5 | 65.754372
1992.8025 | 65.728493
2017.104875 | 67.627876
2041.407375 | 68.266342
2065.709875 | 68.196068
2090.01225 | 68.201225
2114.31475 | 68.269371
2138.61725 | 68.099373
2162.91975 | 67.638603
2187.22225 | 67.781731
2211.52475 | 68.166428
2235.827 | 68.308838
2260.1295 | 68.625809
2284.432 | 68.392342
2308.7345 | 68.155159
2333.037 | 68.306137
2357.3395 | 67.95153
2381.642 | 68.289627
2405.9445 | 67.750137
2430.247 | 68.040482
2454.54925 | 68.057198
2478.85175 | 67.968407
2503.15425 | 68.516479
2527.45675 | 68.167458
2551.75925 | 67.827606
2576.06175 | 67.539963
2600.36425 | 67.494232
2624.6665 | 67.716125
2648.969 | 67.786171
2673.2715 | 67.546928
2697.574 | 67.469444
2721.8765 | 67.360191
2746.179 | 67.515099
2770.4815 | 67.584343
2794.784 | 67.141426
2819.0865 | 67.618462
2843.38875 | 67.650154
2867.69125 | 67.807503
2891.99375 | 66.571709
2916.29625 | 67.641441
2940.59875 | 67.69603
2964.90125 | 67.120422
2989.20375 | 68.079475
3013.506 | 68.954544
3037.8085 | 68.181664
3062.111 | 67.923218
3086.4135 | 67.537056
3110.716 | 67.580269
3135.0185 | 66.256989
3159.321 | 66.000992
3183.6235 | 66.454544
3207.926 | 64.095535
3232.22825 | 61.022614
3256.53075 | 76.445885
3280.83325 | 70.29277
3305.13575 | 67.674072
3329.43825 | 66.036667
3353.74075 | 64.369339
3378.04325 | 64.538429
3402.3455 | 64.410629
3426.648 | 62.60981
3450.9505 | 63.152023
3475.253 | 62.455376
3499.5555 | 62.327824
3523.858 | 61.431328
3548.1605 | 60.396881
3572.463 | 61.015594
3596.7655 | 60.870911
3621.06775 | 60.126549
3645.37025 | 60.136288
3669.67275 | 60.574348
3693.97525 | 60.12711
3718.27775 | 60.287418
3742.58025 | 60.920128
3766.88275 | 74.06147
3791.185 | 63.714211
3815.4875 | 67.4114
3839.79 | 67.529488
3864.0925 | 69.233795
3888.395 | 68.154152
3912.6975 | 68.131584
3937 | 68.570297