## Values
Fieldname | Fieldvalue | Fieldunit
DateTime | 5/13/2026 6:31:48 PM
Coating_BS_LimitMinAbs | 70 | g/m²
Coating_BS_Nominal | 70 | g/m²
CoilID | 810870

## LengthProfiles
Length [m] | LP_Coating_BS_Avg [g/m²]
0 | 69.605469
23.853658 | 69.613098
47.707316 | 69.578156
71.560977 | 67.443794
95.414633 | 66.052223
119.268289 | 65.979416
143.121953 | 65.61145
166.975609 | 64.462723
190.829266 | 64.245102
214.682922 | 65.586464
238.536578 | 65.339027
262.39025 | 65.124985
286.243906 | 65.090019
310.097563 | 64.809113
333.951219 | 64.469574
357.804875 | 63.497478
381.658531 | 64.856346
405.512188 | 65.91407
429.365844 | 67.264015
453.2195 | 66.337845
477.073156 | 66.872482
500.926813 | 67.260674
524.7805 | 66.429482
548.634125 | 65.294968
572.487813 | 64.509941
596.341438 | 64.444885
620.195125 | 64.572403
644.04875 | 63.766598
667.902438 | 64.075134
691.756063 | 64.657921
715.60975 | 64.585663
739.463375 | 64.358452
763.317063 | 64.040611
787.17075 | 67.298515
811.024375 | 68.018188
834.878063 | 67.208626
858.731688 | 67.636482
882.585375 | 65.981293
906.439 | 65.77784
930.292688 | 67.667213
954.146313 | 66.779976
978 | 67.952408
1001.853625 | 67.883255
1025.707313 | 64.417847
1049.561 | 63.951408
1073.414625 | 67.079895
1097.26825 | 67.731995
1121.121875 | 66.941757
1144.975625 | 66.732407
1168.82925 | 67.471199
1192.682875 | 65.820915
1216.536625 | 66.436928
1240.39025 | 66.781151
1264.243875 | 66.11615
1288.0975 | 64.925781
1311.95125 | 64.803909
1335.804875 | 64.485199
1359.6585 | 64.359978
1383.512125 | 64.148415
1407.365875 | 64.193985
1431.2195 | 64.078888
1455.073125 | 64.146248
1478.92675 | 63.69725
1502.7805 | 63.178745
1526.634125 | 63.460091
1550.48775 | 62.752789
1574.3415 | 63.764645
1598.195125 | 67.046616
1622.04875 | 66.622131
1645.902375 | 71.034576
1669.756125 | 72.713074
1693.60975 | 72.716591
1717.463375 | 71.814461
1741.317 | 70.749084
1765.17075 | 70.386482
1789.024375 | 71.109093
1812.878 | 70.800369
1836.731625 | 69.798965
1860.585375 | 64.783875
1884.439 | 64.522026
1908.292625 | 64.458595
1932.146375 | 63.179466
1956 | 62.762703
1979.853625 | 62.652981
2003.70725 | 62.874409
2027.561 | 63.318146
2051.414625 | 64.122398
2075.26825 | 63.987804
2099.122 | 63.932636
2122.9755 | 63.542217
2146.82925 | 63.540955
2170.683 | 65.124947
2194.5365 | 64.744026
2218.39025 | 63.415516
2242.24375 | 63.402737
2266.0975 | 63.936169
2289.95125 | 64.352898
2313.80475 | 65.046379
2337.6585 | 65.472778
2361.51225 | 65.042686
2385.36575 | 64.87709
2409.2195 | 65.435875
2433.07325 | 65.220001
2456.92675 | 63.546879
2480.7805 | 63.407509
2504.634 | 63.559811
2528.48775 | 63.368374
2552.3415 | 62.655769
2576.195 | 62.919182
2600.04875 | 62.881874
2623.9025 | 63.301918
2647.756 | 65.983902
2671.60975 | 66.168922
2695.4635 | 64.659294
2719.317 | 64.760735
2743.17075 | 63.965931
2767.02425 | 64.460915
2790.878 | 63.825241
2814.73175 | 61.633312
2838.58525 | 62.062969
2862.439 | 62.019249
2886.29275 | 61.599106
2910.14625 | 61.730988
2934 | 57.528355
2957.8535 | 52.827129
2981.70725 | 52.808121
3005.561 | 49.355541
3029.4145 | 49.569565
3053.26825 | 49.770176
3077.122 | 49.614719
3100.9755 | 50.916504
3124.82925 | 62.415012
3148.683 | 62.712811
3172.5365 | 62.333946
3196.39025 | 62.477516
3220.24375 | 62.642006
3244.0975 | 61.318138
3267.95125 | 61.343479
3291.80475 | 61.577862
3315.6585 | 61.111423
3339.51225 | 61.342598
3363.36575 | 60.679462
3387.2195 | 58.857185
3411.073 | 58.893574
3434.92675 | 58.939613
3458.7805 | 59.561333
3482.634 | 58.76432
3506.48775 | 58.871159
3530.3415 | 59.167526
3554.195 | 59.435699
3578.04875 | 59.408241
3601.9025 | 59.436031
3625.756 | 59.249207
3649.60975 | 58.943058
3673.46325 | 59.299534
3697.317 | 59.449345
3721.17075 | 64.363144
3745.02425 | 58.881584
3768.878 | 67.254784
3792.73175 | 67.888344
3816.58525 | 67.4953
3840.439 | 68.737617
3864.29275 | 67.92009
3888.14625 | 65.947876
3912 | 66.236877