## Values
Fieldname | Fieldvalue | Fieldunit
DateTime | 5/13/2026 8:28:44 PM
Coating_BS_LimitMinAbs | 70 | g/m²
Coating_BS_Nominal | 70 | g/m²
CoilID | 810960

## LengthProfiles
Length [m] | LP_Coating_BS_Avg [g/m²]
0 | 71.892181
23.626506 | 71.798866
47.253012 | 70.77211
70.879516 | 70.759171
94.506023 | 70.617874
118.132531 | 70.574203
141.759031 | 70.229095
165.385547 | 70.220329
189.012047 | 70.001228
212.638547 | 70.613846
236.265063 | 70.258278
259.891563 | 69.893517
283.518063 | 69.653458
307.144563 | 67.489815
330.771094 | 67.555473
354.397594 | 69.505981
378.024094 | 69.82325
401.650594 | 67.9394
425.277094 | 67.940216
448.903625 | 68.903191
472.530125 | 69.001762
496.156625 | 70.696869
519.783125 | 70.279503
543.409625 | 70.713837
567.036125 | 70.595436
590.662625 | 69.267166
614.289125 | 71.570801
637.915688 | 70.676918
661.542188 | 70.898209
685.168688 | 70.624878
708.795188 | 70.413841
732.421688 | 71.097542
756.048188 | 70.375877
779.674688 | 70.574799
803.301188 | 70.664108
826.927688 | 70.98336
850.554188 | 70.252907
874.180688 | 69.482552
897.80725 | 69.751236
921.43375 | 69.004814
945.06025 | 69.140121
968.68675 | 68.802246
992.31325 | 68.608498
1015.93975 | 68.536102
1039.56625 | 70.355911
1063.19275 | 70.048042
1086.81925 | 69.944618
1110.44575 | 69.661461
1134.07225 | 69.035652
1157.69875 | 67.629929
1181.32525 | 67.949905
1204.95175 | 69.498314
1228.57825 | 68.479111
1252.20475 | 69.70549
1275.831375 | 69.990074
1299.457875 | 69.901642
1323.084375 | 68.64299
1346.710875 | 67.197922
1370.337375 | 67.178444
1393.963875 | 66.847176
1417.590375 | 67.47274
1441.216875 | 66.763321
1464.843375 | 66.30925
1488.469875 | 66.664009
1512.096375 | 66.53125
1535.722875 | 67.495323
1559.349375 | 66.882607
1582.975875 | 67.554321
1606.602375 | 67.751976
1630.228875 | 68.143303
1653.855375 | 68.181953
1677.481875 | 68.077705
1701.108375 | 68.194695
1724.734875 | 67.978859
1748.361375 | 67.342323
1771.988 | 69.016609
1795.6145 | 69.811409
1819.241 | 69.354828
1842.8675 | 69.584656
1866.494 | 67.619156
1890.1205 | 67.504578
1913.747 | 67.699539
1937.3735 | 67.73465
1961 | 68.593941
1984.6265 | 69.011162
2008.253 | 69.507889
2031.8795 | 69.301735
2055.506 | 68.420235
2079.1325 | 67.740395
2102.759 | 67.114433
2126.3855 | 66.980774
2150.012 | 69.112572
2173.6385 | 69.331841
2197.265 | 67.890373
2220.8915 | 68.031052
2244.518 | 66.686356
2268.1445 | 66.096672
2291.771 | 66.672348
2315.3975 | 66.702766
2339.024 | 67.220688
2362.6505 | 67.347168
2386.277 | 66.802925
2409.9035 | 67.05088
2433.53 | 68.450256
2457.1565 | 68.484779
2480.783 | 69.180962
2504.4095 | 69.415207
2528.03625 | 68.417923
2551.66275 | 69.318962
2575.28925 | 68.893913
2598.91575 | 68.708717
2622.54225 | 69.27916
2646.16875 | 68.589485
2669.79525 | 69.135483
2693.42175 | 69.089119
2717.04825 | 68.238609
2740.67475 | 67.999084
2764.30125 | 67.321609
2787.92775 | 67.744087
2811.55425 | 66.852928
2835.18075 | 67.119652
2858.80725 | 67.331696
2882.43375 | 62.604053
2906.06025 | 84.286186
2929.68675 | 76.692719
2953.31325 | 76.559158
2976.93975 | 76.302971
3000.56625 | 75.213661
3024.19275 | 68.705902
3047.81925 | 69.22963
3071.44575 | 68.698395
3095.07225 | 64.030556
3118.69875 | 63.549812
3142.32525 | 61.880447
3165.95175 | 61.044254
3189.57825 | 61.184803
3213.20475 | 61.132046
3236.83125 | 61.756832
3260.45775 | 63.675442
3284.08425 | 63.024166
3307.71075 | 61.773037
3331.33725 | 62.407021
3354.96375 | 62.780144
3378.59025 | 62.760437
3402.21675 | 62.906837
3425.84325 | 60.887066
3449.46975 | 60.731133
3473.09625 | 60.435291
3496.72275 | 60.046463
3520.34925 | 60.43285
3543.976 | 60.317837
3567.6025 | 60.543709
3591.229 | 59.930992
3614.8555 | 60.18911
3638.482 | 60.590954
3662.1085 | 60.246387
3685.735 | 60.462868
3709.3615 | 60.218555
3732.988 | 59.834076
3756.6145 | 69.606911
3780.241 | 62.691616
3803.8675 | 65.798317
3827.494 | 65.532318
3851.1205 | 67.664925
3874.747 | 68.251427
3898.3735 | 67.915993
3922 | 67.48941