## Values
Fieldname | Fieldvalue | Fieldunit
DateTime | 5/13/2026 9:26:17 PM
Coating_BS_LimitMinAbs | 70 | g/m²
Coating_BS_Nominal | 70 | g/m²
CoilID | 810670

## LengthProfiles
Length [m] | LP_Coating_BS_Avg [g/m²]
0 | 77.891266
24.079754 | 69.156799
48.159508 | 68.390434
72.239266 | 67.745583
96.319016 | 68.36058
120.398766 | 68.696388
144.478531 | 68.594376
168.558281 | 68.236961
192.638031 | 68.055824
216.717781 | 67.60817
240.797531 | 67.832375
264.877281 | 66.47345
288.957063 | 66.440163
313.036813 | 65.956642
337.116563 | 65.765091
361.196313 | 66.013153
385.276063 | 70.198891
409.355813 | 66.04277
433.435563 | 65.201874
457.515313 | 63.154984
481.595063 | 64.930672
505.674844 | 64.964523
529.754563 | 65.371536
553.834313 | 64.377907
577.914125 | 64.732239
601.993875 | 64.778358
626.073625 | 66.643944
650.153375 | 67.102966
674.233125 | 66.914055
698.312875 | 65.8451
722.392625 | 63.591625
746.472375 | 62.083706
770.552125 | 62.656258
794.631875 | 64.85463
818.711625 | 65.147636
842.791375 | 65.299347
866.871125 | 64.822746
890.950875 | 65.990929
915.030625 | 66.695747
939.110375 | 66.149582
963.190125 | 66.131874
987.269938 | 65.954208
1011.349688 | 65.758415
1035.429438 | 66.781433
1059.509125 | 66.586594
1083.588875 | 67.158501
1107.668625 | 67.292305
1131.748375 | 65.178093
1155.82825 | 65.000648
1179.908 | 64.838997
1203.98775 | 63.696609
1228.0675 | 63.106079
1252.14725 | 66.263016
1276.227 | 66.641418
1300.30675 | 67.043823
1324.3865 | 66.308769
1348.46625 | 67.198364
1372.546 | 71.427132
1396.62575 | 71.43338
1420.7055 | 71.029778
1444.78525 | 70.837601
1468.865 | 69.510712
1492.94475 | 69.03994
1517.0245 | 67.587852
1541.10425 | 68.023949
1565.184 | 67.363289
1589.26375 | 67.791077
1613.3435 | 67.45742
1637.42325 | 67.484741
1661.503 | 67.963043
1685.58275 | 67.85244
1709.6625 | 68.138016
1733.74225 | 68.160049
1757.822 | 68.513214
1781.90175 | 68.103119
1805.9815 | 68.072235
1830.06125 | 67.802376
1854.141 | 68.673172
1878.22075 | 68.422783
1902.3005 | 67.479607
1926.38025 | 68.497803
1950.460125 | 67.937935
1974.539875 | 68.244377
1998.619625 | 68.878212
2022.699375 | 68.744209
2046.779125 | 68.598183
2070.858875 | 67.922218
2094.938625 | 68.200592
2119.01825 | 67.807175
2143.098 | 68.437897
2167.17775 | 68.551247
2191.2575 | 68.609985
2215.33725 | 68.88488
2239.417 | 69.40976
2263.49675 | 68.814545
2287.5765 | 69.128784
2311.6565 | 68.807549
2335.73625 | 68.766739
2359.816 | 69.155014
2383.89575 | 68.286583
2407.9755 | 67.438675
2432.05525 | 68.815613
2456.135 | 68.049904
2480.21475 | 68.188583
2504.2945 | 68.587379
2528.37425 | 67.582298
2552.454 | 67.841194
2576.53375 | 67.78418
2600.6135 | 67.528198
2624.69325 | 67.994095
2648.773 | 67.293808
2672.85275 | 67.779022
2696.9325 | 67.590027
2721.01225 | 66.785065
2745.092 | 67.061272
2769.17175 | 68.010742
2793.2515 | 67.903168
2817.33125 | 67.713341
2841.411 | 67.179115
2865.49075 | 67.616959
2889.5705 | 67.621017
2913.65025 | 67.738434
2937.73 | 68.026245
2961.80975 | 68.150154
2985.8895 | 67.895706
3009.96925 | 64.716599
3034.049 | 64.074326
3058.12875 | 66.922371
3082.2085 | 72.868103
3106.28825 | 94.167404
3130.368 | 78.049713
3154.44775 | 67.719757
3178.5275 | 72.292824
3202.60725 | 66.923912
3226.687 | 64.936714
3250.76675 | 66.244064
3274.8465 | 68.188187
3298.92625 | 65.726669
3323.006 | 65.82589
3347.08575 | 65.938408
3371.1655 | 64.976051
3395.24525 | 61.982594
3419.325 | 61.93034
3443.40475 | 62.045979
3467.4845 | 61.940826
3491.56425 | 60.841045
3515.644 | 61.332195
3539.72375 | 61.279526
3563.8035 | 61.280823
3587.88325 | 60.408504
3611.963 | 59.629913
3636.04275 | 59.664684
3660.1225 | 59.586536
3684.20225 | 59.979095
3708.282 | 59.368004
3732.36175 | 61.664135
3756.4415 | 74.017357
3780.52125 | 64.764343
3804.601 | 69.886497
3828.68075 | 70.147255
3852.7605 | 71.600967
3876.8405 | 70.637047
3900.92025 | 70.491737
3925 | 70.247894