## Values
Fieldname | Fieldvalue | Fieldunit
DateTime | 5/13/2026 10:26:25 PM
Coating_BS_LimitMinAbs | 70 | g/m²
Coating_BS_Nominal | 70 | g/m²
CoilID | 810820

## LengthProfiles
Length [m] | LP_Coating_BS_Avg [g/m²]
0 | 58.319527
23.588234 | 68.252487
47.176469 | 68.145287
70.764703 | 68.145218
94.352938 | 68.144142
117.941172 | 67.962196
141.529406 | 67.912605
165.117641 | 66.958031
188.705875 | 67.395897
212.294109 | 67.739723
235.882344 | 67.184753
259.470578 | 67.365112
283.058813 | 66.924217
306.647063 | 66.805382
330.235281 | 65.724586
353.8235 | 65.044647
377.41175 | 65.805161
401 | 66.442917
424.588219 | 66.751747
448.176438 | 67.159805
471.764688 | 66.767471
495.352938 | 66.428955
518.941156 | 66.289017
542.529375 | 66.53997
566.117625 | 66.732117
589.705875 | 65.782761
613.294125 | 66.226898
636.882313 | 65.364952
660.470563 | 65.656975
684.058813 | 66.675964
707.647 | 66.541641
731.23525 | 65.670151
754.8235 | 65.107819
778.41175 | 66.397728
802 | 66.55986
825.588188 | 66.518333
849.176438 | 66.240623
872.764688 | 66.422035
896.352875 | 66.237633
919.941125 | 66.454483
943.529375 | 66.531769
967.117625 | 66.212585
990.705875 | 66.719696
1014.294063 | 66.400642
1037.882313 | 65.975426
1061.4705 | 66.555885
1085.05875 | 66.421989
1108.647 | 66.38398
1132.23525 | 66.399666
1155.8235 | 66.840637
1179.41175 | 66.231171
1203 | 64.381363
1226.58825 | 63.929829
1250.176375 | 64.763412
1273.764625 | 64.847679
1297.352875 | 64.457512
1320.941125 | 64.227654
1344.529375 | 65.375801
1368.117625 | 65.381317
1391.705875 | 66.095619
1415.294 | 66.351631
1438.88225 | 65.544098
1462.4705 | 65.463493
1486.05875 | 65.985641
1509.647 | 65.497002
1533.23525 | 66.065132
1556.8235 | 65.786919
1580.41175 | 65.803139
1604 | 66.030235
1627.588125 | 66.6996
1651.176375 | 66.540146
1674.764625 | 65.609352
1698.352875 | 65.716995
1721.941125 | 66.440346
1745.529375 | 65.044418
1769.117625 | 66.227287
1792.70575 | 66.387245
1816.294 | 66.082108
1839.88225 | 66.327789
1863.4705 | 66.188705
1887.05875 | 65.51799
1910.647 | 65.074852
1934.23525 | 64.965393
1957.8235 | 63.981289
1981.41175 | 64.036453
2004.999875 | 64.056801
2028.588125 | 64.242691
2052.176375 | 65.583397
2075.764625 | 65.650696
2099.35275 | 65.11467
2122.941 | 65.20504
2146.52925 | 65.86187
2170.1175 | 65.16613
2193.70575 | 65.605293
2217.294 | 66.075211
2240.88225 | 65.673424
2264.4705 | 65.783478
2288.05875 | 66.125519
2311.647 | 66.014229
2335.23525 | 65.17942
2358.8235 | 65.16909
2382.41175 | 65.895927
2406 | 65.867683
2429.58825 | 64.880188
2453.1765 | 65.798302
2476.7645 | 66.959785
2500.35275 | 66.693459
2523.941 | 66.211098
2547.52925 | 65.925781
2571.1175 | 65.213699
2594.70575 | 64.864754
2618.294 | 66.231544
2641.88225 | 65.620483
2665.4705 | 65.782951
2689.05875 | 65.990517
2712.647 | 66.035774
2736.23525 | 65.950142
2759.8235 | 66.146667
2783.41175 | 65.442665
2807 | 65.727837
2830.588 | 66.03801
2854.17625 | 65.203064
2877.7645 | 65.769501
2901.35275 | 65.215317
2924.941 | 62.789673
2948.52925 | 62.707764
2972.1175 | 61.899532
2995.70575 | 61.069229
3019.294 | 61.171619
3042.88225 | 60.857033
3066.4705 | 59.238365
3090.05875 | 63.071701
3113.647 | 62.929691
3137.23525 | 62.696976
3160.8235 | 58.693081
3184.41175 | 56.777798
3208 | 56.154736
3231.588 | 56.869678
3255.17625 | 57.67469
3278.7645 | 57.815132
3302.35275 | 56.122944
3325.941 | 55.806828
3349.52925 | 55.260048
3373.1175 | 55.053543
3396.70575 | 56.473843
3420.294 | 58.595081
3443.88225 | 58.522167
3467.4705 | 57.547455
3491.05875 | 56.055672
3514.647 | 56.188572
3538.23525 | 55.53791
3561.8235 | 54.454796
3585.4115 | 54.990047
3608.99975 | 55.389572
3632.588 | 60.116699
3656.17625 | 59.284279
3679.7645 | 59.061543
3703.35275 | 59.54216
3726.941 | 58.15797
3750.52925 | 59.103489
3774.1175 | 62.608936
3797.70575 | 65.12719
3821.294 | 66.561653
3844.88225 | 67.650635
3868.4705 | 64.924095
3892.05875 | 65.615623
3915.647 | 65.638496
3939.23525 | 64.702858
3962.8235 | 65.15493
3986.4115 | 65.523071
4009.99975 | 65.302414