## Values
Fieldname | Fieldvalue | Fieldunit
DateTime | 5/14/2026 12:27:23 AM
Coating_BS_LimitMinAbs | 70 | g/m²
Coating_BS_Nominal | 70 | g/m²
CoilID | 810420

## LengthProfiles
Length [m] | LP_Coating_BS_Avg [g/m²]
0 | 68.712395
25.102564 | 68.697189
50.205129 | 68.469139
75.307695 | 67.007851
100.410258 | 66.717987
125.51282 | 66.986359
150.615391 | 66.527908
175.717953 | 66.622551
200.820516 | 66.833412
225.923078 | 66.798622
251.025641 | 67.164696
276.128219 | 68.516823
301.230781 | 68.420258
326.333344 | 71.776398
351.435906 | 71.93605
376.538469 | 71.175705
401.641031 | 64.988731
426.743594 | 69.628708
451.846156 | 71.897171
476.948719 | 71.419167
502.051281 | 72.338371
527.153875 | 72.014122
552.256438 | 72.593307
577.359 | 72.69165
602.461563 | 72.140503
627.564125 | 72.939606
652.666688 | 69.470215
677.76925 | 68.934677
702.871813 | 69.418808
727.974375 | 69.227722
753.076938 | 69.890015
778.1795 | 70.325111
803.282063 | 70.2686
828.384625 | 70.80349
853.487188 | 70.456108
878.58975 | 68.142105
903.692313 | 68.687721
928.794875 | 70.175545
953.897438 | 69.828865
979 | 69.859398
1004.102563 | 70.503143
1029.205125 | 71.526573
1054.30775 | 70.293518
1079.41025 | 71.282455
1104.512875 | 71.534996
1129.615375 | 70.879478
1154.718 | 71.138145
1179.8205 | 70.534645
1204.923125 | 70.968895
1230.025625 | 70.583031
1255.12825 | 70.439346
1280.23075 | 71.247353
1305.333375 | 70.46579
1330.435875 | 70.12149
1355.5385 | 70.757286
1380.641 | 69.049751
1405.743625 | 69.699394
1430.846125 | 69.196068
1455.94875 | 69.549484
1481.05125 | 71.107727
1506.153875 | 69.608475
1531.256375 | 70.869476
1556.359 | 70.543648
1581.4615 | 70.470108
1606.564125 | 70.510452
1631.66675 | 70.659569
1656.76925 | 71.45063
1681.871875 | 71.393646
1706.974375 | 70.538849
1732.077 | 69.204369
1757.1795 | 69.999924
1782.282125 | 71.076927
1807.384625 | 71.025269
1832.48725 | 71.179764
1857.58975 | 70.590553
1882.692375 | 69.515656
1907.794875 | 69.53083
1932.8975 | 72.377129
1958 | 70.867943
1983.102625 | 70.906044
2008.205125 | 70.73024
2033.30775 | 70.907883
2058.41025 | 71.318596
2083.512875 | 70.913925
2108.6155 | 70.07093
2133.718 | 70.054169
2158.8205 | 68.895172
2183.923 | 69.648552
2209.02575 | 69.799049
2234.12825 | 69.641869
2259.23075 | 68.907639
2284.33325 | 70.001495
2309.436 | 70.523804
2334.5385 | 70.178787
2359.641 | 69.685577
2384.7435 | 69.034332
2409.84625 | 68.25061
2434.94875 | 68.881004
2460.05125 | 69.158585
2485.154 | 69.098625
2510.2565 | 68.205063
2535.359 | 70.070236
2560.4615 | 69.832817
2585.56425 | 70.470657
2610.66675 | 69.746796
2635.76925 | 69.676933
2660.87175 | 70.539085
2685.9745 | 69.754715
2711.077 | 69.852158
2736.1795 | 70.144867
2761.282 | 69.611603
2786.38475 | 69.819115
2811.48725 | 69.252502
2836.58975 | 69.916222
2861.69225 | 70.190727
2886.795 | 69.311974
2911.8975 | 69.09446
2937 | 69.170403
2962.1025 | 69.794006
2987.20525 | 67.944473
3012.30775 | 66.27092
3037.41025 | 66.938438
3062.51275 | 66.226875
3087.6155 | 65.871429
3112.718 | 65.270584
3137.8205 | 65.363014
3162.923 | 65.883385
3188.02575 | 62.935207
3213.12825 | 61.757416
3238.23075 | 69.250359
3263.3335 | 68.440544
3288.436 | 69.354393
3313.5385 | 69.19722
3338.641 | 67.244545
3363.74375 | 67.307388
3388.84625 | 66.133553
3413.94875 | 62.706528
3439.05125 | 63.075504
3464.154 | 68.168999
3489.2565 | 64.779182
3514.359 | 64.227142
3539.4615 | 62.914837
3564.56425 | 61.579937
3589.66675 | 61.535732
3614.76925 | 61.316982
3639.87175 | 60.770588
3664.9745 | 60.655117
3690.077 | 60.510212
3715.1795 | 58.842228
3740.282 | 58.254452
3765.38475 | 59.635777
3790.48725 | 61.537384
3815.58975 | 60.628193
3840.69225 | 69.354515
3865.795 | 68.772041
3890.8975 | 69.279037
3916 | 67.370064