## Values
Fieldname | Fieldvalue | Fieldunit
DateTime | 5/14/2026 1:26:40 AM
Coating_BS_LimitMinAbs | 70 | g/m²
Coating_BS_Nominal | 70 | g/m²
CoilID | 810410

## LengthProfiles
Length [m] | LP_Coating_BS_Avg [g/m²]
0 | 64.174744
23.196428 | 64.173592
46.392855 | 64.108315
69.589281 | 63.460945
92.785711 | 63.819405
115.982141 | 63.252132
139.178563 | 62.425297
162.375 | 63.110748
185.571422 | 62.714882
208.767844 | 62.686058
231.964281 | 63.554192
255.160703 | 63.803951
278.357125 | 63.873226
301.553563 | 63.934288
324.75 | 63.932495
347.946406 | 63.947445
371.142844 | 64.575485
394.339281 | 66.013947
417.535688 | 67.043228
440.732125 | 68.037315
463.928563 | 70.529907
487.124969 | 69.074379
510.321406 | 65.068336
533.517813 | 68.835999
556.71425 | 71.325508
579.910688 | 73.0121
603.107125 | 64.833931
626.303563 | 63.632168
649.5 | 64.987274
672.696375 | 64.450714
695.892813 | 67.278107
719.08925 | 66.804375
742.285688 | 66.555977
765.482125 | 66.33493
788.678563 | 66.439659
811.875 | 66.630089
835.071375 | 66.903496
858.267813 | 66.872604
881.46425 | 67.236801
904.660688 | 66.172508
927.857125 | 66.824646
951.053563 | 65.872894
974.249938 | 66.374825
997.446375 | 67.573776
1020.642813 | 70.269951
1043.83925 | 67.798515
1067.035625 | 67.573029
1090.232125 | 69.110832
1113.4285 | 68.727074
1136.625 | 68.696007
1159.821375 | 66.998497
1183.017875 | 66.009628
1206.21425 | 65.112595
1229.410625 | 65.49012
1252.607125 | 66.339478
1275.8035 | 65.942162
1299 | 66.083946
1322.196375 | 66.504868
1345.39275 | 66.525444
1368.58925 | 67.498085
1391.785625 | 66.826881
1414.982125 | 67.326782
1438.1785 | 67.583572
1461.375 | 67.120834
1484.571375 | 67.768883
1507.76775 | 67.121552
1530.96425 | 67.660713
1554.160625 | 68.412376
1577.357125 | 68.859863
1600.5535 | 68.429726
1623.75 | 68.009834
1646.946375 | 67.993317
1670.14275 | 67.460068
1693.33925 | 65.866241
1716.535625 | 66.733025
1739.732125 | 64.770012
1762.9285 | 64.132286
1786.124875 | 64.980133
1809.321375 | 65.993362
1832.51775 | 66.185059
1855.71425 | 66.030899
1878.910625 | 66.092804
1902.107125 | 65.868095
1925.3035 | 65.093918
1948.499875 | 64.902237
1971.696375 | 65.440903
1994.89275 | 65.329681
2018.08925 | 65.610016
2041.285625 | 65.647148
2064.482125 | 65.613503
2087.6785 | 65.882858
2110.875 | 64.366333
2134.07125 | 65.987503
2157.26775 | 65.806732
2180.46425 | 65.815102
2203.66075 | 66.19278
2226.857 | 65.771309
2250.0535 | 65.017281
2273.25 | 65.886604
2296.44625 | 66.401375
2319.64275 | 66.299858
2342.83925 | 66.201889
2366.03575 | 65.731018
2389.232 | 66.023109
2412.4285 | 65.706055
2435.625 | 65.000587
2458.82125 | 65.589363
2482.01775 | 67.258423
2505.21425 | 67.775642
2528.4105 | 67.613213
2551.607 | 67.043968
2574.8035 | 68.996155
2598 | 71.876472
2621.19625 | 71.171509
2644.39275 | 70.726532
2667.58925 | 71.207458
2690.7855 | 71.445229
2713.982 | 70.552505
2737.1785 | 70.39933
2760.375 | 69.439934
2783.57125 | 68.87278
2806.76775 | 68.408897
2829.96425 | 69.287613
2853.1605 | 68.44545
2876.357 | 69.077621
2899.5535 | 69.300041
2922.75 | 67.905075
2945.94625 | 63.58382
2969.14275 | 63.062477
2992.33925 | 62.093586
3015.5355 | 61.879581
3038.732 | 60.380898
3061.9285 | 58.319645
3085.125 | 58.041607
3108.32125 | 57.068157
3131.51775 | 55.772671
3154.71425 | 64.897675
3177.9105 | 65.33918
3201.107 | 64.890236
3224.3035 | 65.635323
3247.5 | 65.548965
3270.69625 | 65.355217
3293.89275 | 65.18856
3317.08925 | 61.661594
3340.2855 | 60.282036
3363.482 | 57.378906
3386.6785 | 56.660656
3409.875 | 56.105759
3433.07125 | 53.879669
3456.26775 | 53.729954
3479.46425 | 56.750164
3502.6605 | 56.522652
3525.857 | 55.494755
3549.0535 | 55.489601
3572.24975 | 55.409061
3595.44625 | 55.470516
3618.64275 | 55.225124
3641.83925 | 55.235939
3665.0355 | 60.26582
3688.232 | 67.239403
3711.4285 | 70.282417
3734.62475 | 70.137032
3757.82125 | 70.771126
3781.01775 | 71.285957
3804.21425 | 69.855347
3827.4105 | 63.99649
3850.607 | 64.106483
3873.8035 | 63.439037
3896.99975 | 63.666885