## Values
Fieldname | Fieldvalue | Fieldunit
DateTime | 5/14/2026 2:25:37 AM
Coating_BS_LimitMinAbs | 70 | g/m²
Coating_BS_Nominal | 70 | g/m²
CoilID | 810220

## LengthProfiles
Length [m] | LP_Coating_BS_Avg [g/m²]
0 | 60.39238
23.512049 | 65.014389
47.024098 | 64.702133
70.536148 | 63.96973
94.048195 | 63.815571
117.560242 | 63.685715
141.072297 | 63.89296
164.584344 | 63.95174
188.096391 | 63.402218
211.608438 | 64.190361
235.120484 | 63.402004
258.632531 | 63.660408
282.144594 | 63.90419
305.656625 | 63.602406
329.168688 | 64.137466
352.680719 | 64.424805
376.192781 | 66.539467
399.704844 | 68.639175
423.216875 | 68.883621
446.728938 | 67.781479
470.240969 | 63.398369
493.753031 | 66.302315
517.265063 | 71.567596
540.777125 | 68.237068
564.289188 | 68.006065
587.80125 | 69.173332
611.31325 | 71.23011
634.825313 | 71.347115
658.337375 | 68.283768
681.849438 | 67.467972
705.361438 | 68.481415
728.8735 | 69.124336
752.385563 | 68.66967
775.897625 | 74.781372
799.409688 | 75.104851
822.921688 | 74.727631
846.43375 | 75.275826
869.945813 | 73.871719
893.457875 | 73.408531
916.969875 | 72.497528
940.481938 | 69.029007
963.994 | 70.046631
987.506063 | 69.831055
1011.018125 | 69.181885
1034.530125 | 70.298882
1058.04225 | 70.75428
1081.55425 | 70.758217
1105.06625 | 68.662994
1128.578375 | 69.163261
1152.090375 | 70.360428
1175.6025 | 69.991814
1199.1145 | 69.622604
1222.6265 | 69.821152
1246.138625 | 69.698875
1269.650625 | 69.730469
1293.162625 | 69.950714
1316.67475 | 69.801079
1340.18675 | 70.041954
1363.698875 | 70.050133
1387.210875 | 70.077156
1410.722875 | 70.299637
1434.235 | 69.393814
1457.747 | 70.26413
1481.259125 | 70.116974
1504.771125 | 69.729538
1528.283125 | 69.948112
1551.79525 | 70.865631
1575.30725 | 70.896332
1598.819375 | 71.24884
1622.331375 | 70.077728
1645.843375 | 70.472191
1669.3555 | 70.560379
1692.8675 | 70.67495
1716.379625 | 71.367676
1739.891625 | 71.496628
1763.403625 | 70.309502
1786.91575 | 69.795372
1810.42775 | 69.235649
1833.93975 | 69.429901
1857.451875 | 70.257439
1880.963875 | 70.319672
1904.476 | 69.792099
1927.988 | 69.084671
1951.5 | 69.539879
1975.012125 | 69.399071
1998.524125 | 69.629784
2022.03625 | 69.617332
2045.54825 | 69.397346
2069.06025 | 69.555511
2092.572375 | 69.804527
2116.0845 | 70.062569
2139.5965 | 69.806854
2163.1085 | 69.544617
2186.6205 | 69.569473
2210.1325 | 69.395004
2233.64475 | 69.170319
2257.15675 | 69.267303
2280.66875 | 68.422729
2304.18075 | 69.477852
2327.69275 | 69.230347
2351.205 | 66.673927
2374.717 | 66.295029
2398.229 | 66.785919
2421.741 | 66.209793
2445.253 | 66.063553
2468.76525 | 65.655769
2492.27725 | 65.919022
2515.78925 | 65.306969
2539.30125 | 65.854408
2562.81325 | 65.970329
2586.32525 | 66.016418
2609.8375 | 66.020187
2633.3495 | 65.448357
2656.8615 | 65.013466
2680.3735 | 65.886841
2703.8855 | 65.061569
2727.39775 | 65.683975
2750.90975 | 64.304276
2774.42175 | 63.457367
2797.93375 | 65.939163
2821.44575 | 65.296272
2844.958 | 65.7351
2868.47 | 65.7351
2891.982 | 65.565117
2915.494 | 65.907104
2939.006 | 65.436043
2962.51825 | 62.442722
2986.03025 | 70.940125
3009.54225 | 70.916206
3033.05425 | 70.633621
3056.56625 | 71.286491
3080.0785 | 70.752365
3103.5905 | 71.13044
3127.1025 | 71.420036
3150.6145 | 71.379028
3174.1265 | 71.81752
3197.63875 | 71.689003
3221.15075 | 68.511253
3244.66275 | 67.306015
3268.17475 | 66.589378
3291.68675 | 65.471436
3315.199 | 62.963539
3338.711 | 62.642231
3362.223 | 61.915485
3385.735 | 58.333614
3409.247 | 57.371399
3432.75925 | 57.321339
3456.27125 | 54.71175
3479.78325 | 50.074406
3503.29525 | 58.719524
3526.80725 | 58.577591
3550.31925 | 57.281719
3573.8315 | 57.112621
3597.3435 | 56.997696
3620.8555 | 57.200779
3644.3675 | 56.565849
3667.8795 | 56.042755
3691.39175 | 58.984291
3714.90375 | 63.338966
3738.41575 | 64.491974
3761.92775 | 66.562675
3785.43975 | 67.150581
3808.952 | 66.099388
3832.464 | 65.57795
3855.976 | 65.907997
3879.488 | 64.914505
3903 | 63.688274