## Values
Fieldname | Fieldvalue | Fieldunit
DateTime | 5/14/2026 3:26:15 AM
Coating_BS_LimitMinAbs | 70 | g/m²
Coating_BS_Nominal | 70 | g/m²
CoilID | 810990

## LengthProfiles
Length [m] | LP_Coating_BS_Avg [g/m²]
0 | 61.422623
22.935672 | 61.033024
45.871344 | 60.674435
68.807016 | 61.111671
91.742688 | 60.72496
114.678359 | 61.203178
137.614031 | 60.986893
160.549703 | 60.569973
183.485375 | 60.561916
206.421047 | 60.425034
229.356719 | 60.470669
252.292391 | 61.011581
275.228063 | 60.752064
298.16375 | 60.645622
321.099406 | 60.671074
344.035063 | 60.869793
366.97075 | 62.847504
389.906438 | 63.438145
412.842094 | 66.000977
435.77775 | 68.157715
458.713438 | 63.332718
481.649125 | 64.920631
504.584781 | 66.548851
527.520438 | 69.760956
550.456125 | 66.338295
573.391813 | 70.05278
596.3275 | 68.168396
619.263125 | 67.877632
642.198813 | 67.871651
665.1345 | 67.566238
688.070125 | 67.419548
711.005813 | 67.749641
733.9415 | 67.696983
756.877188 | 68.375313
779.812875 | 68.02227
802.7485 | 67.676277
825.684188 | 68.18811
848.619875 | 68.072845
871.5555 | 68.888054
894.491188 | 69.897751
917.426875 | 69.962349
940.362563 | 69.507759
963.29825 | 69.394508
986.233875 | 70.026772
1009.169563 | 69.764847
1032.10525 | 70.7882
1055.040875 | 70.824944
1077.976625 | 70.420189
1100.91225 | 70.404236
1123.847875 | 70.11792
1146.783625 | 69.884201
1169.71925 | 70.111504
1192.655 | 69.506607
1215.590625 | 70.003899
1238.52625 | 69.491531
1261.462 | 70.773293
1284.397625 | 71.0158
1307.33325 | 70.648232
1330.269 | 70.769653
1353.204625 | 70.433273
1376.14025 | 70.241661
1399.076 | 69.975784
1422.011625 | 70.099014
1444.947375 | 72.210571
1467.883 | 72.403534
1490.818625 | 69.656219
1513.754375 | 70.482483
1536.69 | 70.341423
1559.62575 | 69.881088
1582.561375 | 70.761414
1605.497 | 70.199524
1628.43275 | 70.313545
1651.368375 | 70.199036
1674.304 | 69.827629
1697.23975 | 70.172546
1720.175375 | 71.024796
1743.111 | 70.383629
1766.04675 | 70.868042
1788.982375 | 70.566017
1811.918125 | 70.604042
1834.85375 | 70.324181
1857.789375 | 69.65287
1880.725125 | 70.983574
1903.66075 | 70.259064
1926.5965 | 70.44986
1949.532125 | 69.523895
1972.46775 | 69.653572
1995.4035 | 69.934837
2018.339125 | 69.843094
2041.27475 | 70.568802
2064.2105 | 70.296043
2087.146125 | 70.280312
2110.08175 | 70.654549
2133.0175 | 71.339958
2155.95325 | 70.95137
2178.88875 | 70.278816
2201.8245 | 70.628769
2224.76025 | 70.950111
2247.69575 | 71.015579
2270.6315 | 70.955551
2293.56725 | 70.78566
2316.50275 | 70.901329
2339.4385 | 71.036224
2362.37425 | 70.738647
2385.31 | 71.538361
2408.2455 | 71.07093
2431.18125 | 70.527969
2454.117 | 70.398422
2477.0525 | 70.41256
2499.98825 | 70.212669
2522.924 | 70.397141
2545.8595 | 70.650551
2568.79525 | 70.148392
2591.731 | 70.70993
2614.6665 | 70.19912
2637.60225 | 70.632118
2660.538 | 70.940331
2683.4735 | 70.744507
2706.40925 | 70.621628
2729.345 | 70.447952
2752.2805 | 71.044464
2775.21625 | 70.92775
2798.152 | 70.213196
2821.08775 | 68.182495
2844.02325 | 66.656754
2866.959 | 67.040909
2889.89475 | 66.838478
2912.83025 | 66.798927
2935.766 | 68.176491
2958.70175 | 74.242188
2981.63725 | 73.659531
3004.573 | 70.58239
3027.50875 | 68.899582
3050.44425 | 69.61161
3073.38 | 68.099037
3096.31575 | 66.569855
3119.2515 | 63.372829
3142.187 | 63.386826
3165.12275 | 62.325317
3188.0585 | 66.785294
3210.994 | 66.156624
3233.92975 | 62.447094
3256.8655 | 61.830753
3279.801 | 58.581978
3302.73675 | 60.502842
3325.6725 | 59.629162
3348.608 | 58.779404
3371.54375 | 59.066425
3394.4795 | 58.972763
3417.415 | 58.759064
3440.35075 | 58.345318
3463.2865 | 58.396454
3486.222 | 57.87051
3509.15775 | 57.960743
3532.0935 | 57.883793
3555.02925 | 57.338276
3577.96475 | 57.243649
3600.9005 | 57.835857
3623.83625 | 60.275822
3646.77175 | 61.176483
3669.7075 | 61.265491
3692.64325 | 61.442017
3715.57875 | 63.638626
3738.5145 | 66.550934
3761.45025 | 68.671844
3784.38575 | 65.44529
3807.3215 | 66.819244
3830.25725 | 68.281715
3853.193 | 67.929115
3876.1285 | 67.458817
3899.06425 | 67.76825
3922 | 67.71608